## NMR
On-line NMR |  |  | External NMR
Time (adj) (s) | MA Conv | DMA Conv | Time (adj) (s) | MA Conv | DMA Conv
138 | 0.43 | 0.38 | 396 | 0.21 | 0.23
348 | 0.34 | 0.33 | 1120 | 0.43 | 0.4
558 | 0.32 | 0.14 | 2010 | 0.59 | 0.63
771 | 0.39 | 0.18 | 2760 | 0.45 | 0.45
989 | 0.33 | 0.62 | 3510 | 0 | 0.05
1226 | 0.37 | 0.77 | 4300 | 0.11 | 0.18
1458 | 0.61 | 0.5 | 5090 | 0.33 | 0.59
1871 | 0.51 | 0.66 | 6700 | 0.46 | 0.44
2112 | 0.59 | 0.69 | 7420 | 0.57 | 0.63
2364 | 0.55 | 0.77 | 8220 | 0.79 | 0.68
2624 | 0.52 | 0.85 | 9350 | 0.8 | 0.78
2864 | 0.49 | 0.47 | 10300 | 0.39 | 0.37
3085 | 0.33 | 0.48 | 11000 | 0.62 | 0.6
3301 | 0.14 | 0.16 | 11700 | 0.95 | 0.81
3538 | 0.09 | 0.07 | 12000 | 0.85 | 0.8
3760 | 0.14 | 0.03 | 13300 | 0.36 | 0.35
3971 | 0.26 | 0.06 | 14200 | 0.36 | 0.39
4186 | 0.26 | 0.06 | 16300 | 0.18 | 0.13
4406 | 0.48 | 0.29 | 16900 | 0 | 0.04
4633 | 0.56 | 0.25 | 18400 | 0.47 | 0.53
4878 | 0.74 | 0.42 | 19700 | 0.54 | 0.48
5115 | 0.79 | 0.54 | 20300 | 0.3 | 0.32
5370 | 0.89 | 0.64 | 21300 | 0.7 | 0.65
5623 | 0.9 | 0.75 | 22200 | 0.76 | 0.66
5859 | 0.92 | 0.82 | 22800 | 0.74 | 0.74
6090 | 0.95 | 0.88 | 23700 | 0.33 | 0.31
6469 | 0.7 | 0.71 | 24700 | 0.6 | 0.65
6721 | 0.41 | 0.51 | 26300 | 0.66 | 0.62
6933 | 0.45 | 0.51 | 27000 | 0.63 | 0.59
7141 | 0.32 | 0.54 | 27400 | 0.63 | 0.59
7353 | 0.45 | 0.47
7568 | 0.49 | 0.79
7790 | 0.64 | 0.8
8018 | 0.64 | 0.83
8252 | 0.74 | 1
8504 | 0.73 | 0.82
8758 | 0.77 | 0.58
9000 | 0.77 | 0.89
9234 | 0.74 | 0.94
9462 | 0.75 | 0.88
9684 | 0.75 | 0.86
9899 | 0.7 | 0.75
10124 | 0.57 | 0.61
10334 | 0.43 | 0.4
10557 | 0.43 | 0.39
10795 | 0.56 | 0.46
11014 | 0.66 | 0.56
11253 | 0.81 | 0.7
11484 | 0.88 | 0.81
11734 | 0.86 | 0.8
11975 | 0.92 | 0.86
12244 | 0.94 | 0.88
12495 | 0.94 | 0.94
13139 | 0.69 | 0.69
13352 | 0.43 | 0.43
13563 | 0.38 | 0.36
13772 | 0.31 | 0.34
14139 | 0.44 | 0.19
14371 | 0.34 | 0.57
14781 | 0.41 | 0.89
15018 | 0.53 | 0.68
15272 | 0.61 | 0.6
15513 | 0.55 | 0.43
15979 | 0.51 | 0.02
16203 | 0.44 | 0.7
16434 | 0.32 | 0.16
16648 | 0.12 | 0.07
16858 | 0.13 | 0.04
17068 | 0.28 | 0.04
17278 | 0.25 | 0.05
17493 | 0.26 | 0.08
17739 | 0.4 | 0.09
18249 | 0.53 | 0.2
18836 | 0.84 | 0.62
19073 | 0.9 | 0.64
19707 | 0.65 | 0.59
19922 | 0.46 | 0.48
20131 | 0.43 | 0.28
20341 | 0.31 | 0.35
20719 | 0.45 | 0.42
20938 | 0.48 | 0.63
21164 | 0.65 | 0.41
21398 | 0.64 | 0.79
21648 | 0.66 | 0.72
21915 | 0.74 | 0.1
22157 | 0.72 | 0.91
22395 | 0.71 | 1.12
22627 | 0.69 | 0.93
22852 | 0.7 | 0.99
23082 | 0.67 | 0.79
23296 | 0.54 | 0.56
23715 | 0.36 | 0.33
24289 | 0.68 | 0.5
24515 | 0.8 | 0.59
24748 | 0.89 | 0.65
25038 | 0.88 | 0.73
25458 | 1 | 0.83
25696 | 0.96 | 0.85
25942 | 0.95 | 0.84
26417 | 0.7 | 0.69
26642 | 0.64 | 0.63
26882 | 0.6 | 0.64
27120 | 0.61 | 0.64
27346 | 0.59 | 0.69

## FTIR
Time (adj) (s) | MA Conv | DMA Conv
15 | 0.49 | 0.55
38 | 0.48 | 0.54
60 | 0.47 | 0.53
83 | 0.45 | 0.5
105 | 0.42 | 0.46
130 | 0.41 | 0.45
153 | 0.37 | 0.41
175 | 0.35 | 0.38
198 | 0.33 | 0.36
220 | 0.32 | 0.34
243 | 0.3 | 0.32
265 | 0.29 | 0.3
287 | 0.28 | 0.3
310 | 0.26 | 0.27
332 | 0.26 | 0.27
357 | 0.26 | 0.27
380 | 0.25 | 0.26
402 | 0.25 | 0.26
425 | 0.24 | 0.26
447 | 0.24 | 0.25
470 | 0.23 | 0.24
492 | 0.22 | 0.24
517 | 0.22 | 0.24
539 | 0.22 | 0.23
562 | 0.22 | 0.23
584 | 0.21 | 0.24
607 | 0.21 | 0.24
629 | 0.22 | 0.24
652 | 0.22 | 0.24
674 | 0.22 | 0.24
697 | 0.22 | 0.24
719 | 0.22 | 0.25
742 | 0.23 | 0.26
764 | 0.23 | 0.26
787 | 0.23 | 0.27
809 | 0.24 | 0.27
831 | 0.25 | 0.27
854 | 0.25 | 0.28
876 | 0.26 | 0.29
899 | 0.26 | 0.29
921 | 0.27 | 0.3
946 | 0.27 | 0.31
969 | 0.28 | 0.31
991 | 0.29 | 0.32
1010 | 0.3 | 0.32
1040 | 0.3 | 0.33
1060 | 0.31 | 0.33
1080 | 0.31 | 0.33
1100 | 0.32 | 0.34
1130 | 0.33 | 0.34
1150 | 0.33 | 0.35
1170 | 0.34 | 0.35
1200 | 0.35 | 0.36
1220 | 0.35 | 0.36
1240 | 0.36 | 0.36
1260 | 0.37 | 0.37
1290 | 0.37 | 0.37
1310 | 0.38 | 0.36
1330 | 0.39 | 0.37
1350 | 0.39 | 0.37
1380 | 0.4 | 0.37
1400 | 0.4 | 0.38
1420 | 0.41 | 0.38
1440 | 0.42 | 0.37
1470 | 0.42 | 0.37
1490 | 0.43 | 0.38
1510 | 0.43 | 0.37
1540 | 0.44 | 0.38
1560 | 0.44 | 0.38
1580 | 0.44 | 0.38
1600 | 0.45 | 0.38
1630 | 0.46 | 0.38
1650 | 0.46 | 0.38
1670 | 0.46 | 0.38
1700 | 0.47 | 0.37
1720 | 0.47 | 0.37
1740 | 0.48 | 0.38
1760 | 0.48 | 0.37
1790 | 0.48 | 0.38
1810 | 0.49 | 0.38
1830 | 0.49 | 0.38
1860 | 0.49 | 0.37
1880 | 0.5 | 0.37
1900 | 0.5 | 0.38
1920 | 0.5 | 0.38
1950 | 0.51 | 0.37
1970 | 0.51 | 0.37
1990 | 0.51 | 0.38
2010 | 0.52 | 0.37
2030 | 0.52 | 0.36
2060 | 0.52 | 0.37
2080 | 0.52 | 0.36
2100 | 0.52 | 0.36
2130 | 0.53 | 0.36
2150 | 0.53 | 0.36
2170 | 0.53 | 0.36
2190 | 0.53 | 0.36
2220 | 0.53 | 0.35
2240 | 0.53 | 0.34
2260 | 0.53 | 0.35
2280 | 0.53 | 0.34
2310 | 0.53 | 0.35
2330 | 0.53 | 0.35
2350 | 0.53 | 0.34
2370 | 0.53 | 0.35
2400 | 0.53 | 0.35
2420 | 0.53 | 0.35
2440 | 0.53 | 0.35
2470 | 0.53 | 0.35
2490 | 0.53 | 0.36
2510 | 0.53 | 0.35
2540 | 0.53 | 0.35
2560 | 0.52 | 0.35
2580 | 0.52 | 0.36
2610 | 0.52 | 0.35
2630 | 0.51 | 0.36
2650 | 0.51 | 0.36
2670 | 0.51 | 0.36
2700 | 0.5 | 0.36
2720 | 0.49 | 0.35
2740 | 0.5 | 0.35
2760 | 0.49 | 0.36
2790 | 0.48 | 0.36
2810 | 0.47 | 0.37
2830 | 0.47 | 0.37
2850 | 0.46 | 0.37
2880 | 0.45 | 0.38
2900 | 0.44 | 0.37
2920 | 0.43 | 0.37
2940 | 0.42 | 0.37
2970 | 0.41 | 0.36
2990 | 0.4 | 0.36
3010 | 0.38 | 0.36
3030 | 0.37 | 0.34
3060 | 0.36 | 0.34
3080 | 0.34 | 0.32
3100 | 0.33 | 0.31
3130 | 0.32 | 0.3
3150 | 0.3 | 0.26
3170 | 0.28 | 0.27
3200 | 0.27 | 0.25
3220 | 0.26 | 0.24
3240 | 0.25 | 0.22
3260 | 0.23 | 0.21
3290 | 0.22 | 0.19
3310 | 0.21 | 0.17
3330 | 0.2 | 0.16
3350 | 0.19 | 0.14
3380 | 0.18 | 0.13
3400 | 0.17 | 0.12
3420 | 0.17 | 0.1
3440 | 0.16 | 0.09
3460 | 0.16 | 0.08
3490 | 0.15 | 0.07
3510 | 0.15 | 0.06
3530 | 0.15 | 0.05
3560 | 0.15 | 0.05
3580 | 0.15 | 0.04
3600 | 0.16 | 0.04
3620 | 0.16 | 0.04
3650 | 0.16 | 0.04
3670 | 0.17 | 0.04
3690 | 0.17 | 0.04
3710 | 0.18 | 0.04
3740 | 0.18 | 0.04
3760 | 0.19 | 0.04
3780 | 0.19 | 0.04
3810 | 0.2 | 0.03
3830 | 0.21 | 0.04
3850 | 0.21 | 0.04
3880 | 0.22 | 0.04
3900 | 0.22 | 0.04
3920 | 0.23 | 0.04
3940 | 0.24 | 0.04
3970 | 0.24 | 0.04
3990 | 0.24 | 0.04
4010 | 0.25 | 0.04
4030 | 0.26 | 0.04
4060 | 0.27 | 0.04
4080 | 0.27 | 0.04
4100 | 0.28 | 0.04
4120 | 0.28 | 0.04
4150 | 0.29 | 0.04
4170 | 0.29 | 0.04
4190 | 0.3 | 0.05
4220 | 0.31 | 0.05
4240 | 0.32 | 0.05
4260 | 0.32 | 0.06
4280 | 0.33 | 0.06
4310 | 0.33 | 0.07
4330 | 0.34 | 0.08
4350 | 0.35 | 0.09
4380 | 0.36 | 0.1
4400 | 0.37 | 0.11
4420 | 0.38 | 0.13
4440 | 0.39 | 0.14
4470 | 0.39 | 0.15
4490 | 0.4 | 0.16
4510 | 0.41 | 0.18
4530 | 0.42 | 0.19
4560 | 0.42 | 0.2
4580 | 0.43 | 0.22
4600 | 0.44 | 0.23
4630 | 0.45 | 0.25
4650 | 0.46 | 0.26
4670 | 0.46 | 0.28
4690 | 0.47 | 0.29
4720 | 0.48 | 0.3
4740 | 0.48 | 0.32
4760 | 0.49 | 0.34
4780 | 0.49 | 0.35
4810 | 0.5 | 0.36
4830 | 0.51 | 0.38
4850 | 0.51 | 0.39
4870 | 0.51 | 0.41
4900 | 0.52 | 0.42
4920 | 0.52 | 0.44
4940 | 0.53 | 0.45
4960 | 0.53 | 0.47
4990 | 0.53 | 0.48
5010 | 0.54 | 0.49
5030 | 0.54 | 0.51
5060 | 0.54 | 0.52
5080 | 0.55 | 0.54
5100 | 0.55 | 0.55
5130 | 0.56 | 0.56
5150 | 0.55 | 0.58
5170 | 0.56 | 0.59
5190 | 0.56 | 0.6
5220 | 0.56 | 0.61
5240 | 0.56 | 0.63
5260 | 0.56 | 0.63
5280 | 0.57 | 0.65
5310 | 0.57 | 0.66
5330 | 0.58 | 0.67
5350 | 0.57 | 0.68
5370 | 0.58 | 0.69
5400 | 0.57 | 0.7
5420 | 0.57 | 0.71
5440 | 0.57 | 0.72
5470 | 0.58 | 0.73
5490 | 0.58 | 0.74
5510 | 0.58 | 0.75
5540 | 0.58 | 0.76
5560 | 0.58 | 0.77
5580 | 0.58 | 0.77
5600 | 0.58 | 0.78
5630 | 0.58 | 0.79
5650 | 0.58 | 0.8
5670 | 0.58 | 0.8
5690 | 0.58 | 0.81
5720 | 0.59 | 0.82
5740 | 0.58 | 0.83
5770 | 0.58 | 0.83
5790 | 0.59 | 0.84
5810 | 0.59 | 0.84
5830 | 0.59 | 0.85
5860 | 0.58 | 0.85
5880 | 0.58 | 0.86
5900 | 0.59 | 0.86
5920 | 0.59 | 0.86
5950 | 0.59 | 0.86
5970 | 0.59 | 0.87
5990 | 0.59 | 0.87
6020 | 0.59 | 0.87
6040 | 0.59 | 0.87
6060 | 0.59 | 0.87
6090 | 0.59 | 0.87
6110 | 0.6 | 0.87
6130 | 0.59 | 0.86
6150 | 0.6 | 0.86
6180 | 0.6 | 0.86
6200 | 0.6 | 0.85
6220 | 0.6 | 0.84
6240 | 0.6 | 0.84
6260 | 0.6 | 0.83
6290 | 0.6 | 0.83
6310 | 0.6 | 0.82
6330 | 0.6 | 0.82
6350 | 0.6 | 0.82
6380 | 0.6 | 0.82
6400 | 0.6 | 0.82
6420 | 0.6 | 0.82
6440 | 0.6 | 0.82
6470 | 0.6 | 0.82
6470 | 0.59 | 0.75
6500 | 0.58 | 0.74
6520 | 0.57 | 0.72
6550 | 0.57 | 0.7
6570 | 0.56 | 0.68
6590 | 0.55 | 0.67
6620 | 0.54 | 0.65
6640 | 0.54 | 0.63
6670 | 0.53 | 0.61
6690 | 0.51 | 0.58
6710 | 0.49 | 0.56
6740 | 0.48 | 0.52
6760 | 0.45 | 0.49
6780 | 0.43 | 0.46
6800 | 0.4 | 0.43
6830 | 0.39 | 0.41
6850 | 0.38 | 0.4
6870 | 0.37 | 0.39
6890 | 0.37 | 0.38
6920 | 0.37 | 0.38
6940 | 0.39 | 0.4
6960 | 0.4 | 0.41
6980 | 0.39 | 0.41
7010 | 0.38 | 0.4
7030 | 0.38 | 0.39
7050 | 0.37 | 0.38
7070 | 0.37 | 0.38
7100 | 0.36 | 0.37
7120 | 0.36 | 0.37
7140 | 0.36 | 0.37
7170 | 0.35 | 0.37
7190 | 0.36 | 0.36
7210 | 0.35 | 0.36
7230 | 0.36 | 0.36
7260 | 0.36 | 0.37
7280 | 0.36 | 0.37
7300 | 0.37 | 0.37
7320 | 0.37 | 0.37
7350 | 0.38 | 0.38
7370 | 0.38 | 0.38
7390 | 0.39 | 0.39
7410 | 0.4 | 0.39
7440 | 0.4 | 0.39
7460 | 0.41 | 0.4
7480 | 0.42 | 0.41
7500 | 0.43 | 0.41
7530 | 0.44 | 0.41
7550 | 0.45 | 0.42
7570 | 0.45 | 0.42
7590 | 0.46 | 0.42
7620 | 0.47 | 0.43
7640 | 0.48 | 0.43
7660 | 0.49 | 0.43
7680 | 0.5 | 0.44
7710 | 0.51 | 0.43
7730 | 0.52 | 0.44
7750 | 0.53 | 0.44
7780 | 0.54 | 0.44
7800 | 0.55 | 0.45
7820 | 0.56 | 0.44
7840 | 0.56 | 0.45
7870 | 0.57 | 0.45
7890 | 0.58 | 0.45
7910 | 0.59 | 0.45
7930 | 0.6 | 0.45
7960 | 0.6 | 0.45
7980 | 0.61 | 0.44
8000 | 0.62 | 0.45
8030 | 0.63 | 0.45
8050 | 0.63 | 0.45
8080 | 0.64 | 0.45
8100 | 0.65 | 0.44
8130 | 0.65 | 0.44
8150 | 0.66 | 0.44
8170 | 0.66 | 0.44
8190 | 0.67 | 0.43
8220 | 0.67 | 0.43
8240 | 0.68 | 0.43
8260 | 0.68 | 0.43
8290 | 0.68 | 0.43
8310 | 0.69 | 0.42
8330 | 0.69 | 0.42
8350 | 0.69 | 0.42
8380 | 0.69 | 0.42
8400 | 0.7 | 0.42
8420 | 0.7 | 0.41
8440 | 0.7 | 0.41
8470 | 0.7 | 0.41
8490 | 0.7 | 0.4
8510 | 0.7 | 0.41
8530 | 0.7 | 0.39
8560 | 0.7 | 0.39
8580 | 0.71 | 0.39
8600 | 0.71 | 0.39
8620 | 0.71 | 0.39
8650 | 0.71 | 0.38
8670 | 0.71 | 0.38
8690 | 0.71 | 0.38
8720 | 0.71 | 0.38
8740 | 0.71 | 0.38
8760 | 0.71 | 0.38
8780 | 0.71 | 0.38
8810 | 0.71 | 0.37
8830 | 0.71 | 0.37
8850 | 0.71 | 0.37
8880 | 0.71 | 0.36
8900 | 0.71 | 0.37
8920 | 0.72 | 0.36
8940 | 0.72 | 0.36
8970 | 0.72 | 0.35
8990 | 0.72 | 0.36
9010 | 0.72 | 0.35
9030 | 0.72 | 0.36
9060 | 0.72 | 0.35
9080 | 0.72 | 0.35
9100 | 0.72 | 0.35
9120 | 0.72 | 0.34
9150 | 0.72 | 0.35
9170 | 0.72 | 0.35
9190 | 0.72 | 0.35
9220 | 0.72 | 0.35
9240 | 0.72 | 0.35
9260 | 0.72 | 0.35
9280 | 0.72 | 0.36
9310 | 0.72 | 0.36
9330 | 0.72 | 0.37
9350 | 0.71 | 0.37
9370 | 0.71 | 0.37
9400 | 0.71 | 0.38
9420 | 0.71 | 0.39
9440 | 0.71 | 0.4
9460 | 0.71 | 0.42
9490 | 0.71 | 0.42
9510 | 0.71 | 0.43
9530 | 0.7 | 0.45
9560 | 0.7 | 0.47
9580 | 0.7 | 0.48
9600 | 0.7 | 0.49
9620 | 0.7 | 0.51
9650 | 0.69 | 0.52
9670 | 0.69 | 0.54
9690 | 0.69 | 0.55
9710 | 0.69 | 0.56
9740 | 0.68 | 0.58
9760 | 0.68 | 0.59
9780 | 0.67 | 0.6
9810 | 0.67 | 0.61
9830 | 0.66 | 0.61
9850 | 0.66 | 0.62
9870 | 0.65 | 0.62
9900 | 0.64 | 0.63
9920 | 0.63 | 0.63
9940 | 0.62 | 0.63
9960 | 0.61 | 0.62
9990 | 0.6 | 0.62
10000 | 0.59 | 0.61
10000 | 0.58 | 0.6
10100 | 0.57 | 0.59
10100 | 0.56 | 0.58
10100 | 0.54 | 0.57
10100 | 0.53 | 0.56
10100 | 0.52 | 0.54
10200 | 0.51 | 0.53
10200 | 0.5 | 0.51
10200 | 0.48 | 0.5
10200 | 0.48 | 0.49
10300 | 0.47 | 0.47
10300 | 0.46 | 0.46
10300 | 0.45 | 0.44
10300 | 0.44 | 0.43
10400 | 0.43 | 0.42
10400 | 0.43 | 0.41
10400 | 0.42 | 0.4
10400 | 0.42 | 0.39
10400 | 0.42 | 0.38
10500 | 0.42 | 0.38
10500 | 0.42 | 0.37
10500 | 0.42 | 0.37
10500 | 0.42 | 0.37
10600 | 0.42 | 0.37
10600 | 0.42 | 0.37
10600 | 0.43 | 0.37
10600 | 0.43 | 0.38
10700 | 0.44 | 0.38
10700 | 0.44 | 0.39
10700 | 0.45 | 0.39
10700 | 0.45 | 0.4
10700 | 0.46 | 0.41
10800 | 0.46 | 0.42
10800 | 0.47 | 0.43
10800 | 0.48 | 0.44
10800 | 0.48 | 0.45
10900 | 0.49 | 0.46
10900 | 0.5 | 0.47
10900 | 0.5 | 0.48
10900 | 0.51 | 0.49
11000 | 0.52 | 0.51
11000 | 0.52 | 0.52
11000 | 0.53 | 0.53
11000 | 0.53 | 0.54
11000 | 0.54 | 0.56
11100 | 0.54 | 0.57
11100 | 0.54 | 0.58
11100 | 0.55 | 0.59
11100 | 0.55 | 0.6
11200 | 0.56 | 0.62
11200 | 0.56 | 0.63
11200 | 0.56 | 0.64
11200 | 0.57 | 0.65
11300 | 0.57 | 0.66
11300 | 0.58 | 0.67
11300 | 0.58 | 0.68
11300 | 0.58 | 0.69
11300 | 0.58 | 0.7
11400 | 0.59 | 0.71
11400 | 0.58 | 0.72
11400 | 0.59 | 0.73
11400 | 0.59 | 0.74
11500 | 0.59 | 0.75
11500 | 0.59 | 0.76
11500 | 0.59 | 0.76
11500 | 0.59 | 0.77
11500 | 0.59 | 0.78
11600 | 0.6 | 0.79
11600 | 0.6 | 0.8
11600 | 0.6 | 0.8
11600 | 0.6 | 0.81
11700 | 0.6 | 0.82
11700 | 0.6 | 0.82
11700 | 0.6 | 0.83
11700 | 0.6 | 0.83
11700 | 0.6 | 0.84
11800 | 0.6 | 0.85
11800 | 0.6 | 0.85
11800 | 0.6 | 0.86
11800 | 0.6 | 0.87
11900 | 0.61 | 0.87
11900 | 0.6 | 0.88
11900 | 0.6 | 0.88
11900 | 0.61 | 0.89
12000 | 0.61 | 0.89
12000 | 0.6 | 0.89
12000 | 0.6 | 0.9
12000 | 0.6 | 0.9
12100 | 0.6 | 0.9
12100 | 0.6 | 0.9
12100 | 0.6 | 0.91
12100 | 0.6 | 0.91
12100 | 0.6 | 0.91
12200 | 0.61 | 0.92
12200 | 0.6 | 0.92
12200 | 0.6 | 0.92
12200 | 0.6 | 0.92
12300 | 0.61 | 0.92
12300 | 0.61 | 0.93
12300 | 0.6 | 0.93
12300 | 0.61 | 0.93
12400 | 0.61 | 0.93
12400 | 0.6 | 0.93
12400 | 0.6 | 0.93
12400 | 0.6 | 0.93
12400 | 0.6 | 0.93
12500 | 0.6 | 0.93
12500 | 0.6 | 0.93
12500 | 0.6 | 0.93
12500 | 0.6 | 0.93
12600 | 0.6 | 0.93
12600 | 0.6 | 0.93
12600 | 0.6 | 0.93
12600 | 0.6 | 0.92
12600 | 0.61 | 0.92
12700 | 0.6 | 0.91
12700 | 0.6 | 0.91
12700 | 0.61 | 0.9
12700 | 0.6 | 0.9
12800 | 0.6 | 0.89
12800 | 0.61 | 0.88
12800 | 0.6 | 0.87
12800 | 0.61 | 0.86
12900 | 0.61 | 0.85
12900 | 0.57 | 0.83
12900 | 0.57 | 0.82
12900 | 0.57 | 0.82
12900 | 0.57 | 0.83
13000 | 0.58 | 0.83
13000 | 0.58 | 0.83
13000 | 0.58 | 0.83
13000 | 0.58 | 0.83
13100 | 0.59 | 0.74
13100 | 0.58 | 0.72
13200 | 0.56 | 0.69
13200 | 0.56 | 0.68
13200 | 0.55 | 0.66
13200 | 0.53 | 0.63
13300 | 0.52 | 0.61
13300 | 0.51 | 0.59
13300 | 0.5 | 0.57
13300 | 0.47 | 0.53
13300 | 0.46 | 0.51
13400 | 0.44 | 0.48
13400 | 0.42 | 0.45
13400 | 0.41 | 0.43
13400 | 0.39 | 0.41
13500 | 0.37 | 0.39
13500 | 0.37 | 0.38
13500 | 0.35 | 0.36
13500 | 0.34 | 0.35
13600 | 0.32 | 0.33
13600 | 0.31 | 0.31
13600 | 0.31 | 0.3
13600 | 0.3 | 0.3
13700 | 0.29 | 0.29
13700 | 0.28 | 0.28
13700 | 0.27 | 0.27
13700 | 0.27 | 0.27
13700 | 0.26 | 0.26
13800 | 0.25 | 0.26
13800 | 0.25 | 0.25
13800 | 0.24 | 0.25
13800 | 0.24 | 0.25
13900 | 0.24 | 0.25
13900 | 0.24 | 0.25
13900 | 0.23 | 0.25
13900 | 0.23 | 0.25
13900 | 0.24 | 0.26
14000 | 0.24 | 0.26
14000 | 0.24 | 0.26
14000 | 0.24 | 0.27
14000 | 0.24 | 0.27
14100 | 0.25 | 0.27
14100 | 0.25 | 0.28
14100 | 0.26 | 0.28
14100 | 0.26 | 0.29
14200 | 0.26 | 0.29
14200 | 0.27 | 0.3
14200 | 0.28 | 0.3
14200 | 0.28 | 0.31
14200 | 0.29 | 0.31
14300 | 0.29 | 0.31
14300 | 0.3 | 0.32
14300 | 0.3 | 0.33
14300 | 0.31 | 0.32
14400 | 0.31 | 0.33
14400 | 0.32 | 0.33
14400 | 0.33 | 0.33
14400 | 0.33 | 0.34
14500 | 0.34 | 0.34
14500 | 0.34 | 0.34
14500 | 0.35 | 0.35
14500 | 0.36 | 0.35
14500 | 0.36 | 0.35
14600 | 0.37 | 0.35
14600 | 0.37 | 0.36
14600 | 0.38 | 0.36
14600 | 0.38 | 0.36
14700 | 0.39 | 0.36
14700 | 0.4 | 0.36
14700 | 0.4 | 0.36
14700 | 0.41 | 0.36
14700 | 0.41 | 0.36
14800 | 0.41 | 0.37
14800 | 0.42 | 0.36
14800 | 0.43 | 0.36
14800 | 0.43 | 0.37
14900 | 0.43 | 0.36
14900 | 0.44 | 0.36
14900 | 0.44 | 0.36
14900 | 0.44 | 0.37
15000 | 0.45 | 0.36
15000 | 0.45 | 0.36
15000 | 0.46 | 0.36
15000 | 0.46 | 0.37
15000 | 0.46 | 0.36
15100 | 0.47 | 0.35
15100 | 0.47 | 0.34
15100 | 0.48 | 0.34
15100 | 0.48 | 0.34
15200 | 0.49 | 0.36
15200 | 0.49 | 0.36
15200 | 0.49 | 0.36
15200 | 0.49 | 0.34
15200 | 0.5 | 0.35
15300 | 0.5 | 0.35
15300 | 0.5 | 0.34
15300 | 0.5 | 0.35
15300 | 0.5 | 0.35
15400 | 0.51 | 0.34
15400 | 0.5 | 0.35
15400 | 0.51 | 0.35
15400 | 0.51 | 0.34
15500 | 0.51 | 0.33
15500 | 0.51 | 0.35
15500 | 0.51 | 0.34
15500 | 0.52 | 0.34
15600 | 0.52 | 0.3
15600 | 0.52 | 0.35
15600 | 0.51 | 0.35
15600 | 0.51 | 0.32
15700 | 0.51 | 0.31
15700 | 0.51 | 0.32
15700 | 0.51 | 0.33
15700 | 0.5 | 0.33
15800 | 0.48 | 0.34
15900 | 0.47 | 0.33
15900 | 0.47 | 0.31
15900 | 0.47 | 0.29
16100 | 0.45 | 0.35
16100 | 0.44 | 0.35
16100 | 0.43 | 0.35
16200 | 0.42 | 0.35
16200 | 0.42 | 0.35
16200 | 0.4 | 0.35
16200 | 0.4 | 0.34
16300 | 0.38 | 0.34
16300 | 0.37 | 0.34
16300 | 0.36 | 0.32
16300 | 0.34 | 0.31
16300 | 0.33 | 0.31
16400 | 0.33 | 0.3
16400 | 0.33 | 0.32
16400 | 0.34 | 0.33
16400 | 0.32 | 0.31
16500 | 0.35 | 0.3
16500 | 0.31 | 0.24
16500 | 0.33 | 0.12
16500 | 0.22 | 0.23
16500 | 0.21 | 0.2
16600 | 0.2 | 0.16
16600 | 0.19 | 0.14
16600 | 0.18 | 0.13
16600 | 0.17 | 0.11
16700 | 0.16 | 0.1
16700 | 0.16 | 0.08
16700 | 0.15 | 0.07
16700 | 0.15 | 0.06
16800 | 0.15 | 0.06
16800 | 0.15 | 0.05
16800 | 0.15 | 0.05
16800 | 0.15 | 0.05
16900 | 0.16 | 0.04
16900 | 0.16 | 0.04
16900 | 0.17 | 0.04
16900 | 0.17 | 0.04
16900 | 0.17 | 0.04
17000 | 0.18 | 0.03
17000 | 0.18 | 0.03
17000 | 0.19 | 0.04
17000 | 0.2 | 0.03
17100 | 0.2 | 0.04
17100 | 0.21 | 0.03
17100 | 0.21 | 0.03
17100 | 0.22 | 0.04
17100 | 0.23 | 0.03
17200 | 0.23 | 0.04
17200 | 0.24 | 0.04
17200 | 0.24 | 0.03
17200 | 0.25 | 0.03
17300 | 0.26 | 0.04
17300 | 0.26 | 0.04
17300 | 0.27 | 0.03
17300 | 0.27 | 0.03
17300 | 0.28 | 0.04
17400 | 0.28 | 0.04
17400 | 0.29 | 0.04
17400 | 0.29 | 0.04
17400 | 0.3 | 0.04
17500 | 0.31 | 0.04
17500 | 0.31 | 0.04
17500 | 0.32 | 0.04
17500 | 0.32 | 0.04
17600 | 0.33 | 0.05
17600 | 0.33 | 0.05
17600 | 0.34 | 0.05
17600 | 0.34 | 0.05
17600 | 0.36 | 0.06
17700 | 0.36 | 0.06
17700 | 0.37 | 0.07
17700 | 0.37 | 0.08
17700 | 0.38 | 0.08
17800 | 0.39 | 0.09
17800 | 0.4 | 0.1
17800 | 0.4 | 0.11
17800 | 0.41 | 0.12
17800 | 0.41 | 0.12
17900 | 0.45 | 0.13
17900 | 0.47 | 0.13
17900 | 0.46 | 0.13
17900 | 0.47 | 0.13
18000 | 0.47 | 0.13
18000 | 0.47 | 0.13
18000 | 0.47 | 0.13
18000 | 0.47 | 0.13
18100 | 0.47 | 0.14
18100 | 0.47 | 0.14
18100 | 0.46 | 0.14
18100 | 0.48 | 0.15
18300 | 0.49 | 0.4
18400 | 0.5 | 0.44
18400 | 0.51 | 0.46
18400 | 0.51 | 0.47
18400 | 0.51 | 0.48
18500 | 0.52 | 0.49
18500 | 0.53 | 0.51
18500 | 0.53 | 0.53
18500 | 0.54 | 0.54
18600 | 0.54 | 0.55
18600 | 0.55 | 0.56
18600 | 0.55 | 0.57
18600 | 0.55 | 0.58
18700 | 0.55 | 0.59
18700 | 0.56 | 0.6
18700 | 0.55 | 0.6
18700 | 0.56 | 0.62
18800 | 0.57 | 0.63
18800 | 0.57 | 0.64
18800 | 0.56 | 0.65
18800 | 0.57 | 0.65
18800 | 0.57 | 0.66
18900 | 0.58 | 0.66
18900 | 0.57 | 0.67
18900 | 0.57 | 0.68
18900 | 0.58 | 0.69
19000 | 0.59 | 0.7
19000 | 0.57 | 0.71
19000 | 0.58 | 0.7
19000 | 0.58 | 0.68
19100 | 0.58 | 0.66
19100 | 0.58 | 0.66
19100 | 0.58 | 0.66
19100 | 0.58 | 0.68
19200 | 0.57 | 0.67
19200 | 0.55 | 0.66
19200 | 0.55 | 0.65
19200 | 0.56 | 0.65
19200 | 0.57 | 0.66
19300 | 0.57 | 0.67
19300 | 0.58 | 0.67
19300 | 0.57 | 0.68
19300 | 0.58 | 0.68
19400 | 0.57 | 0.68
19400 | 0.56 | 0.68
19400 | 0.53 | 0.64
19400 | 0.53 | 0.62
19500 | 0.53 | 0.6
19500 | 0.53 | 0.59
19500 | 0.52 | 0.59
19500 | 0.52 | 0.58
19600 | 0.52 | 0.58
19600 | 0.53 | 0.57
19600 | 0.55 | 0.66
19600 | 0.55 | 0.66
19600 | 0.54 | 0.64
19700 | 0.54 | 0.62
19700 | 0.53 | 0.62
19700 | 0.52 | 0.6
19700 | 0.51 | 0.59
19800 | 0.5 | 0.57
19800 | 0.5 | 0.56
19800 | 0.49 | 0.54
19800 | 0.48 | 0.53
19900 | 0.47 | 0.52
19900 | 0.46 | 0.51
19900 | 0.43 | 0.47
19900 | 0.44 | 0.48
20000 | 0.42 | 0.46
20000 | 0.4 | 0.43
20000 | 0.39 | 0.42
20000 | 0.39 | 0.4
20000 | 0.38 | 0.4
20100 | 0.36 | 0.38
20100 | 0.36 | 0.38
20100 | 0.35 | 0.37
20100 | 0.35 | 0.36
20200 | 0.32 | 0.33
20200 | 0.32 | 0.32
20200 | 0.3 | 0.31
20200 | 0.3 | 0.31
20300 | 0.29 | 0.3
20300 | 0.29 | 0.3
20300 | 0.27 | 0.28
20300 | 0.27 | 0.28
20400 | 0.27 | 0.28
20400 | 0.27 | 0.28
20400 | 0.26 | 0.27
20400 | 0.26 | 0.27
20400 | 0.26 | 0.28
20500 | 0.26 | 0.28
20500 | 0.26 | 0.28
20500 | 0.27 | 0.29
20500 | 0.27 | 0.29
20600 | 0.27 | 0.29
20600 | 0.28 | 0.29
20600 | 0.28 | 0.3
20600 | 0.29 | 0.31
20700 | 0.3 | 0.32
20700 | 0.31 | 0.32
20700 | 0.31 | 0.33
20700 | 0.32 | 0.34
20700 | 0.33 | 0.34
20800 | 0.34 | 0.35
20800 | 0.35 | 0.36
20800 | 0.36 | 0.36
20800 | 0.37 | 0.37
20900 | 0.38 | 0.38
20900 | 0.39 | 0.39
20900 | 0.41 | 0.39
20900 | 0.42 | 0.4
21000 | 0.43 | 0.41
21000 | 0.44 | 0.41
21000 | 0.45 | 0.42
21000 | 0.46 | 0.41
21000 | 0.47 | 0.42
21100 | 0.48 | 0.43
21100 | 0.49 | 0.43
21100 | 0.5 | 0.43
21100 | 0.51 | 0.44
21200 | 0.52 | 0.44
21200 | 0.53 | 0.44
21200 | 0.54 | 0.45
21200 | 0.55 | 0.44
21300 | 0.57 | 0.43
21300 | 0.57 | 0.45
21300 | 0.58 | 0.45
21300 | 0.59 | 0.45
21300 | 0.59 | 0.45
21400 | 0.6 | 0.45
21400 | 0.61 | 0.45
21400 | 0.61 | 0.45
21400 | 0.62 | 0.45
21500 | 0.63 | 0.44
21500 | 0.63 | 0.43
21500 | 0.64 | 0.44
21500 | 0.64 | 0.44
21600 | 0.65 | 0.43
21600 | 0.65 | 0.43
21600 | 0.65 | 0.43
21600 | 0.65 | 0.41
21700 | 0.66 | 0.42
21700 | 0.65 | 0.4
21700 | 0.66 | 0.41
21700 | 0.66 | 0.42
21700 | 0.67 | 0.42
21800 | 0.67 | 0.42
21800 | 0.67 | 0.41
21800 | 0.66 | 0.42
21800 | 0.67 | 0.4
21900 | 0.67 | 0.39
21900 | 0.67 | 0.39
21900 | 0.67 | 0.38
21900 | 0.67 | 0.38
21900 | 0.67 | 0.35
22000 | 0.67 | 0.39
22000 | 0.67 | 0.37
22000 | 0.67 | 0.36
22000 | 0.67 | 0.38
22100 | 0.68 | 0.38
22100 | 0.68 | 0.37
22100 | 0.68 | 0.37
22100 | 0.68 | 0.35
22200 | 0.68 | 0.36
22200 | 0.68 | 0.35
22200 | 0.68 | 0.36
22200 | 0.68 | 0.37
22200 | 0.68 | 0.36
22300 | 0.68 | 0.35
22300 | 0.68 | 0.36
22300 | 0.68 | 0.35
22300 | 0.68 | 0.34
22400 | 0.68 | 0.34
22400 | 0.68 | 0.34
22400 | 0.68 | 0.35
22400 | 0.68 | 0.33
22500 | 0.68 | 0.34
22500 | 0.68 | 0.34
22500 | 0.68 | 0.34
22500 | 0.68 | 0.35
22500 | 0.68 | 0.36
22600 | 0.68 | 0.35
22600 | 0.68 | 0.37
22600 | 0.68 | 0.37
22600 | 0.68 | 0.39
22700 | 0.68 | 0.39
22700 | 0.68 | 0.41
22700 | 0.68 | 0.42
22700 | 0.68 | 0.44
22800 | 0.68 | 0.45
22800 | 0.68 | 0.47
22800 | 0.67 | 0.48
22800 | 0.67 | 0.51
22900 | 0.67 | 0.53
22900 | 0.67 | 0.54
22900 | 0.67 | 0.55
22900 | 0.67 | 0.57
22900 | 0.66 | 0.58
23000 | 0.66 | 0.59
23000 | 0.66 | 0.6
23000 | 0.65 | 0.61
23000 | 0.65 | 0.62
23100 | 0.64 | 0.62
23100 | 0.63 | 0.63
23100 | 0.62 | 0.63
23100 | 0.62 | 0.63
23200 | 0.6 | 0.62
23200 | 0.59 | 0.62
23200 | 0.58 | 0.61
23200 | 0.57 | 0.6
23200 | 0.56 | 0.59
23300 | 0.54 | 0.58
23300 | 0.53 | 0.56
23300 | 0.51 | 0.55
23300 | 0.49 | 0.53
23400 | 0.48 | 0.51
23400 | 0.47 | 0.5
23400 | 0.45 | 0.48
23400 | 0.44 | 0.46
23500 | 0.43 | 0.45
23500 | 0.41 | 0.43
23500 | 0.4 | 0.41
23500 | 0.39 | 0.39
23500 | 0.38 | 0.38
23600 | 0.37 | 0.36
23600 | 0.36 | 0.35
23600 | 0.35 | 0.33
23600 | 0.35 | 0.32
23700 | 0.34 | 0.32
23700 | 0.34 | 0.31
23700 | 0.34 | 0.3
23700 | 0.34 | 0.29
23800 | 0.34 | 0.29
23800 | 0.34 | 0.29
23800 | 0.34 | 0.29
23800 | 0.34 | 0.29
23900 | 0.35 | 0.29
23900 | 0.35 | 0.29
23900 | 0.36 | 0.3
23900 | 0.37 | 0.3
23900 | 0.37 | 0.31
24000 | 0.38 | 0.32
24000 | 0.39 | 0.32
24000 | 0.4 | 0.33
24000 | 0.41 | 0.34
24100 | 0.42 | 0.35
24100 | 0.42 | 0.36
24100 | 0.42 | 0.37
24100 | 0.44 | 0.38
24200 | 0.44 | 0.39
24200 | 0.45 | 0.4
24200 | 0.45 | 0.41
24200 | 0.47 | 0.43
24200 | 0.47 | 0.44
24300 | 0.48 | 0.45
24300 | 0.48 | 0.46
24300 | 0.5 | 0.48
24300 | 0.5 | 0.49
24400 | 0.51 | 0.5
24400 | 0.51 | 0.51
24400 | 0.52 | 0.52
24400 | 0.52 | 0.54
24500 | 0.53 | 0.55
24500 | 0.54 | 0.56
24500 | 0.54 | 0.57
24500 | 0.55 | 0.58
24500 | 0.55 | 0.59
24600 | 0.57 | 0.6
24600 | 0.56 | 0.61
24600 | 0.56 | 0.62
24600 | 0.57 | 0.63
24700 | 0.57 | 0.64
24700 | 0.58 | 0.65
24700 | 0.59 | 0.66
24700 | 0.58 | 0.67
24800 | 0.58 | 0.68
24800 | 0.58 | 0.69
24800 | 0.59 | 0.7
24800 | 0.59 | 0.7
24900 | 0.59 | 0.72
24900 | 0.59 | 0.72
24900 | 0.59 | 0.73
24900 | 0.59 | 0.74
24900 | 0.59 | 0.75
25000 | 0.6 | 0.76
25000 | 0.6 | 0.76
25000 | 0.6 | 0.77
25000 | 0.6 | 0.78
25100 | 0.6 | 0.79
25100 | 0.6 | 0.79
25100 | 0.6 | 0.79
25100 | 0.6 | 0.79
25200 | 0.6 | 0.81
25200 | 0.6 | 0.81
25200 | 0.6 | 0.82
25200 | 0.6 | 0.83
25200 | 0.6 | 0.83
25300 | 0.6 | 0.84
25300 | 0.6 | 0.84
25300 | 0.6 | 0.85
25300 | 0.6 | 0.85
25400 | 0.59 | 0.85
25400 | 0.59 | 0.86
25400 | 0.61 | 0.86
25400 | 0.6 | 0.87
25500 | 0.6 | 0.87
25500 | 0.59 | 0.87
25500 | 0.59 | 0.87
25500 | 0.59 | 0.87
25500 | 0.6 | 0.87
25600 | 0.59 | 0.87
25600 | 0.59 | 0.88
25600 | 0.6 | 0.89
25600 | 0.6 | 0.89
25700 | 0.6 | 0.89
25700 | 0.59 | 0.89
25700 | 0.59 | 0.9
25700 | 0.58 | 0.9
25800 | 0.59 | 0.9
25800 | 0.58 | 0.9
25800 | 0.59 | 0.9
25800 | 0.58 | 0.9
25800 | 0.59 | 0.89
25900 | 0.59 | 0.89
25900 | 0.59 | 0.89
25900 | 0.59 | 0.88
25900 | 0.59 | 0.88
26000 | 0.59 | 0.87
26000 | 0.59 | 0.87
26000 | 0.6 | 0.86
26000 | 0.59 | 0.85
26100 | 0.6 | 0.85
26100 | 0.59 | 0.83
26100 | 0.59 | 0.82
26100 | 0.59 | 0.81
26200 | 0.59 | 0.8
26200 | 0.59 | 0.79
26200 | 0.58 | 0.78
26200 | 0.58 | 0.77
26300 | 0.58 | 0.76
26300 | 0.58 | 0.76
26300 | 0.58 | 0.76
26300 | 0.59 | 0.76
26300 | 0.59 | 0.76
26400 | 0.59 | 0.76
26400 | 0.59 | 0.76
26400 | 0.59 | 0.76
26400 | 0.56 | 0.68
26500 | 0.55 | 0.67
26500 | 0.54 | 0.66
26500 | 0.54 | 0.65
26500 | 0.53 | 0.64
26600 | 0.53 | 0.63
26600 | 0.53 | 0.62
26600 | 0.52 | 0.62
26700 | 0.52 | 0.61
26700 | 0.52 | 0.61
26700 | 0.53 | 0.61
26700 | 0.52 | 0.6
26800 | 0.53 | 0.6
26800 | 0.52 | 0.6
26800 | 0.52 | 0.59
26800 | 0.52 | 0.6
26900 | 0.53 | 0.61
26900 | 0.53 | 0.6
26900 | 0.52 | 0.6
26900 | 0.53 | 0.59
26900 | 0.53 | 0.59
27000 | 0.53 | 0.59
27000 | 0.53 | 0.6
27000 | 0.52 | 0.59
27000 | 0.53 | 0.6
27100 | 0.53 | 0.59
27100 | 0.53 | 0.6
27100 | 0.52 | 0.58
27100 | 0.53 | 0.6
27200 | 0.53 | 0.59
27200 | 0.53 | 0.59
27200 | 0.53 | 0.59
27200 | 0.53 | 0.59
27200 | 0.53 | 0.59
27300 | 0.53 | 0.59
27300 | 0.53 | 0.6
27300 | 0.53 | 0.59
27300 | 0.53 | 0.59
27400 | 0.53 | 0.59
27400 | 0.53 | 0.59
27400 | 0.53 | 0.59
27400 | 0.53 | 0.59
27500 | 0.53 | 0.59
27500 | 0.53 | 0.59
27500 | 0.53 | 0.59
27500 | 0.53 | 0.59
27500 | 0.53 | 0.59
27600 | 0.53 | 0.58
27600 | 0.53 | 0.59
27600 | 0.53 | 0.59
27600 | 0.52 | 0.58
27700 | 0.51 | 0.57
27700 | 0.5 | 0.55
27700 | 0.48 | 0.53
27700 | 0.47 | 0.5

## GPC (THF and DMF)
THF GPC, PS Equivalent |  |  | DMF GPC, PS Equivalent
Time (s) | Mn | Đ | Time (s) | Mn | Đ
226 | 3463 | 1.175 | 12 | 2497 | 1.327
506 | 4012 | 1.169 | 261 | 2087 | 1.276
841 | 6041 | 1.119 | 526 | 2378 | 1.27
1193 | 7888 | 1.1 | 881 | 3630 | 1.264
1606 | 9714 | 1.082 | 1236 | 5254 | 1.195
2086 | 10690 | 1.07 | 1776 | 7078 | 1.144
2366 | 10440 | 1.068 | 2287 | 7230 | 1.145
2611 | 9003 | 1.078 | 2556 | 6279 | 1.166
2973 | 3401 | 1.182 | 2846 | 3284 | 1.287
6645 | 4385 | 1.164 | 4889 | 2421 | 1.246
6978 | 6049 | 1.148 | 5336 | 4147 | 1.249
7280 | 8274 | 1.145 | 5616 | 5137 | 1.259
7553 | 11160 | 1.178 | 6343 | 5795 | 1.329
7909 | 13740 | 1.292 | 6687 | 3852 | 1.291
8393 | 14890 | 1.422 | 7000 | 4002 | 1.296
8693 | 14910 | 1.444 | 7293 | 5775 | 1.283
9006 | 15030 | 1.446 | 7580 | 8573 | 1.247
9403 | 13660 | 1.456 | 7951 | 10250 | 1.435
9748 | 5555 | 1.321 | 8453 | 10930 | 1.593
13227 | 3700 | 1.191 | 8753 | 10830 | 1.609
13497 | 3601 | 1.177 | 9158 | 11040 | 1.584
13722 | 3709 | 1.177 | 9445 | 10510 | 1.603
14027 | 5160 | 1.138 | 9768 | 7688 | 1.464
14372 | 7102 | 1.11 | 10021 | 3959 | 1.343
14717 | 8719 | 1.093 | 10238 | 2442 | 1.299
15907 | 8434 | 1.089 | 10639 | 2885 | 1.314
16317 | 2461 | 1.224 | 10869 | 4182 | 1.296
19772 | 2730 | 1.254 | 11246 | 5152 | 1.374
19972 | 4595 | 1.176 | 11648 | 6318 | 1.417
20529 | 7164 | 1.173 | 11954 | 6815 | 1.445
20822 | 10640 | 1.203 | 13027 | 5493 | 1.305
21129 | 14130 | 1.327 | 13247 | 3245 | 1.341
21557 | 16280 | 1.543 | 13514 | 2305 | 1.279
21917 | 16550 | 1.6 | 13737 | 2285 | 1.311
22347 | 16600 | 1.603 | 14062 | 3212 | 1.29
22612 | 15760 | 1.569 | 14511 | 5101 | 1.222
22934 | 9471 | 1.335 | 14778 | 6372 | 1.178
23164 | 2262 | 1.288 | 15211 | 7309 | 1.162
26557 | 1892 | 1.261 | 15957 | 5153 | 1.242
27026 | 3037 | 1.307 | 18239 | 2411 | 1.289
27281 | 3062 | 1.297 | 18649 | 4027 | 1.27
|  |  | 19477 | 5367 | 1.303
|  |  | 19801 | 4454 | 1.261
|  |  | 19997 | 3527 | 1.298
|  |  | 20247 | 3238 | 1.318
|  |  | 20554 | 5128 | 1.282
|  |  | 20852 | 7042 | 1.445
|  |  | 21171 | 8986 | 1.723
|  |  | 22087 | 13170 | 1.691
|  |  | 22389 | 12870 | 1.697
|  |  | 22757 | 11400 | 1.719
|  |  | 22957 | 9260 | 1.528
|  |  | 23184 | 4628 | 1.413
|  |  | 23392 | 2399 | 1.33
|  |  | 23624 | 1930 | 1.307
|  |  | 23957 | 2576 | 1.31
|  |  | 24312 | 3986 | 1.33
|  |  | 24761 | 5516 | 1.429
|  |  | 25347 | 7065 | 1.453
|  |  | 25672 | 7095 | 1.479
|  |  | 25691 | 6719 | 1.425
|  |  | 26358 | 6107 | 1.317
|  |  | 26593 | 6171 | 1.345
|  |  | 27064 | 6439 | 1.325
|  |  | 27336 | 6604 | 1.328

## Parameters
Run Time |  | Instantaneous |  |  |  | Effective
time (min) | time (s) | res.time (min) | light intensity (range 0-1) | MA Fraction of Monomers (Molar) | T (K) | res.time (min) | light intensity (range 0-1) | MA Fraction of Monomers (Molar) | T (K)
0 | 0 | 7 | 0.425 | 0.5 | 303.15 | 7 | 0.425 | 0.5 | 303.15
2 | 120 | 5.878 | 0.404 | 0.556 | 303.72 | 6.819 | 0.425 | 0.5 | 303.15
4 | 240 | 4.812 | 0.383 | 0.612 | 304.28 | 6.188 | 0.425 | 0.5 | 303.15
6 | 360 | 3.859 | 0.362 | 0.667 | 304.85 | 4.981 | 0.425 | 0.5 | 303.15
8 | 480 | 3.066 | 0.341 | 0.719 | 305.41 | 3.776 | 0.413 | 0.5 | 303.46
10 | 600 | 2.473 | 0.32 | 0.768 | 305.97 | 2.871 | 0.372 | 0.601 | 304.57
12 | 720 | 2.112 | 0.3 | 0.814 | 306.53 | 2.296 | 0.337 | 0.698 | 305.51
14 | 840 | 2 | 0.28 | 0.856 | 307.09 | 2.036 | 0.31 | 0.768 | 306.26
16 | 960 | 2.144 | 0.261 | 0.893 | 307.64 | 2.049 | 0.288 | 0.819 | 306.87
18 | 1080 | 2.535 | 0.242 | 0.926 | 308.19 | 2.288 | 0.27 | 0.855 | 307.39
20 | 1200 | 3.155 | 0.224 | 0.953 | 308.74 | 2.709 | 0.254 | 0.883 | 307.85
22 | 1320 | 3.97 | 0.206 | 0.974 | 309.28 | 3.272 | 0.24 | 0.904 | 308.26
24 | 1440 | 4.94 | 0.189 | 0.989 | 309.82 | 3.943 | 0.227 | 0.921 | 308.64
26 | 1560 | 6.016 | 0.173 | 0.998 | 310.35 | 4.692 | 0.216 | 0.935 | 309
28 | 1680 | 7.141 | 0.158 | 1 | 310.87 | 5.496 | 0.205 | 0.946 | 309.34
30 | 1800 | 8.26 | 0.143 | 0.996 | 311.39 | 6.332 | 0.194 | 0.956 | 309.67
32 | 1920 | 9.314 | 0.13 | 0.986 | 311.9 | 7.179 | 0.184 | 0.965 | 309.99
34 | 2040 | 10.25 | 0.117 | 0.969 | 312.41 | 8.018 | 0.175 | 0.972 | 310.3
36 | 2160 | 11.02 | 0.106 | 0.947 | 312.91 | 8.829 | 0.166 | 0.979 | 310.6
38 | 2280 | 11.585 | 0.095 | 0.918 | 313.4 | 9.588 | 0.158 | 0.985 | 310.91
40 | 2400 | 11.916 | 0.085 | 0.885 | 313.88 | 10.274 | 0.149 | 0.99 | 311.21
42 | 2520 | 11.996 | 0.077 | 0.846 | 314.35 | 10.856 | 0.141 | 0.994 | 311.51
44 | 2640 | 11.82 | 0.07 | 0.803 | 314.82 | 11.303 | 0.133 | 0.998 | 311.81
46 | 2760 | 11.399 | 0.063 | 0.756 | 315.27 | 11.575 | 0.125 | 1 | 312.12
48 | 2880 | 10.753 | 0.058 | 0.706 | 315.72 | 11.628 | 0.118 | 1 | 312.45
50 | 3000 | 9.916 | 0.055 | 0.653 | 316.15 | 11.415 | 0.109 | 0.996 | 312.8
52 | 3120 | 8.93 | 0.052 | 0.598 | 316.58 | 10.893 | 0.101 | 0.987 | 313.19
54 | 3240 | 7.845 | 0.05 | 0.542 | 316.99 | 10.041 | 0.091 | 0.969 | 313.65
56 | 3360 | 6.717 | 0.05 | 0.486 | 317.4 | 8.88 | 0.08 | 0.933 | 314.22
58 | 3480 | 5.604 | 0.051 | 0.429 | 317.79 | 7.493 | 0.068 | 0.869 | 314.95
60 | 3600 | 4.561 | 0.053 | 0.374 | 318.17 | 6.028 | 0.058 | 0.767 | 315.84
62 | 3720 | 3.644 | 0.056 | 0.32 | 318.54 | 4.656 | 0.051 | 0.633 | 316.8
64 | 3840 | 2.897 | 0.061 | 0.269 | 318.89 | 3.519 | 0.051 | 0.492 | 317.7
66 | 3960 | 2.36 | 0.066 | 0.22 | 319.24 | 2.696 | 0.055 | 0.372 | 318.43
68 | 4080 | 2.06 | 0.073 | 0.175 | 319.57 | 2.203 | 0.062 | 0.282 | 318.99
70 | 4200 | 2.012 | 0.081 | 0.134 | 319.88 | 2.015 | 0.07 | 0.217 | 319.42
72 | 4320 | 2.219 | 0.09 | 0.098 | 320.19 | 2.089 | 0.078 | 0.171 | 319.76
74 | 4440 | 2.67 | 0.1 | 0.0669 | 320.48 | 2.378 | 0.086 | 0.137 | 320.04
76 | 4560 | 3.342 | 0.111 | 0.0415 | 320.75 | 2.838 | 0.093 | 0.111 | 320.28
78 | 4680 | 4.2 | 0.123 | 0.0219 | 321.02 | 3.431 | 0.101 | 0.0915 | 320.49
80 | 4800 | 5.202 | 0.137 | 0.00839 | 321.26 | 4.124 | 0.109 | 0.0754 | 320.68
82 | 4920 | 6.295 | 0.151 | 0.0012 | 321.5 | 4.889 | 0.116 | 0.0623 | 320.85
84 | 5040 | 7.424 | 0.166 | 0.0004 | 321.72 | 5.703 | 0.124 | 0.0512 | 321.01
86 | 5160 | 8.532 | 0.181 | 0.006 | 321.92 | 6.543 | 0.132 | 0.0417 | 321.17
88 | 5280 | 9.561 | 0.198 | 0.0179 | 322.11 | 7.39 | 0.14 | 0.0334 | 321.31
90 | 5400 | 10.46 | 0.215 | 0.036 | 322.28 | 8.224 | 0.149 | 0.0261 | 321.44
92 | 5520 | 11.182 | 0.233 | 0.06 | 322.44 | 9.024 | 0.157 | 0.0196 | 321.57
94 | 5640 | 11.69 | 0.251 | 0.0897 | 322.58 | 9.767 | 0.166 | 0.0139 | 321.7
96 | 5760 | 11.96 | 0.271 | 0.125 | 322.71 | 10.43 | 0.175 | 0.0089 | 321.81
98 | 5880 | 11.976 | 0.29 | 0.164 | 322.82 | 10.981 | 0.185 | 0.00474 | 321.93
100 | 6000 | 11.738 | 0.31 | 0.208 | 322.92 | 11.388 | 0.194 | 0.00164 | 322.04
102 | 6120 | 11.258 | 0.331 | 0.256 | 323 | 11.61 | 0.205 | 1.9e-05 | 322.15
104 | 6240 | 10.561 | 0.351 | 0.307 | 323.06 | 11.601 | 0.216 | 0.000703 | 322.26
106 | 6360 | 9.682 | 0.372 | 0.36 | 323.11 | 11.314 | 0.229 | 0.00517 | 322.38
108 | 6480 | 8.666 | 0.393 | 0.415 | 323.14 | 10.711 | 0.244 | 0.0161 | 322.5
110 | 6600 | 7.565 | 0.414 | 0.472 | 323.16 | 9.777 | 0.263 | 0.0384 | 322.64
112 | 6720 | 6.435 | 0.436 | 0.528 | 323.16 | 8.549 | 0.287 | 0.0802 | 322.79
114 | 6840 | 5.334 | 0.457 | 0.585 | 323.14 | 7.127 | 0.321 | 0.153 | 322.95
116 | 6960 | 4.318 | 0.478 | 0.64 | 323.11 | 5.669 | 0.363 | 0.264 | 323.08
118 | 7080 | 3.439 | 0.499 | 0.693 | 323.06 | 4.345 | 0.412 | 0.403 | 323.15
120 | 7200 | 2.742 | 0.519 | 0.744 | 323 | 3.282 | 0.458 | 0.541 | 323.14
122 | 7320 | 2.262 | 0.54 | 0.792 | 322.92 | 2.542 | 0.496 | 0.653 | 323.06
124 | 7440 | 2.024 | 0.56 | 0.836 | 322.82 | 2.129 | 0.527 | 0.736 | 322.97
126 | 7560 | 2.04 | 0.579 | 0.875 | 322.71 | 2.011 | 0.552 | 0.796 | 322.86
128 | 7680 | 2.31 | 0.599 | 0.91 | 322.58 | 2.143 | 0.572 | 0.838 | 322.75
130 | 7800 | 2.818 | 0.617 | 0.94 | 322.44 | 2.479 | 0.589 | 0.87 | 322.65
132 | 7920 | 3.54 | 0.635 | 0.964 | 322.28 | 2.975 | 0.603 | 0.894 | 322.54
134 | 8040 | 4.439 | 0.652 | 0.982 | 322.11 | 3.596 | 0.617 | 0.913 | 322.44
136 | 8160 | 5.468 | 0.669 | 0.994 | 321.92 | 4.309 | 0.629 | 0.928 | 322.33
138 | 8280 | 6.576 | 0.684 | 1 | 321.72 | 5.089 | 0.64 | 0.941 | 322.23
140 | 8400 | 7.705 | 0.699 | 0.999 | 321.5 | 5.911 | 0.651 | 0.951 | 322.12
142 | 8520 | 8.798 | 0.713 | 0.992 | 321.26 | 6.755 | 0.661 | 0.96 | 322
144 | 8640 | 9.8 | 0.727 | 0.978 | 321.02 | 7.601 | 0.67 | 0.968 | 321.89
146 | 8760 | 10.658 | 0.739 | 0.959 | 320.75 | 8.428 | 0.679 | 0.976 | 321.77
148 | 8880 | 11.33 | 0.75 | 0.933 | 320.48 | 9.216 | 0.688 | 0.982 | 321.64
150 | 9000 | 11.781 | 0.76 | 0.902 | 320.19 | 9.942 | 0.697 | 0.987 | 321.51
152 | 9120 | 11.988 | 0.769 | 0.866 | 319.88 | 10.579 | 0.705 | 0.992 | 321.38
154 | 9240 | 11.94 | 0.777 | 0.825 | 319.57 | 11.098 | 0.713 | 0.996 | 321.23
156 | 9360 | 11.64 | 0.784 | 0.78 | 319.24 | 11.463 | 0.721 | 0.999 | 321.09
158 | 9480 | 11.103 | 0.789 | 0.731 | 318.89 | 11.631 | 0.729 | 1 | 320.93
160 | 9600 | 10.356 | 0.794 | 0.68 | 318.54 | 11.557 | 0.737 | 0.999 | 320.75
162 | 9720 | 9.439 | 0.797 | 0.626 | 318.17 | 11.194 | 0.745 | 0.993 | 320.55
164 | 9840 | 8.396 | 0.799 | 0.571 | 317.79 | 10.508 | 0.754 | 0.98 | 320.31
166 | 9960 | 7.283 | 0.8 | 0.514 | 317.4 | 9.495 | 0.764 | 0.953 | 320
168 | 10080 | 6.155 | 0.8 | 0.458 | 316.99 | 8.206 | 0.776 | 0.905 | 319.57
170 | 10200 | 5.07 | 0.798 | 0.402 | 316.58 | 6.759 | 0.787 | 0.823 | 318.98
172 | 10320 | 4.084 | 0.795 | 0.347 | 316.15 | 5.319 | 0.796 | 0.703 | 318.21
174 | 10440 | 3.247 | 0.792 | 0.294 | 315.72 | 4.051 | 0.8 | 0.561 | 317.32
176 | 10560 | 2.601 | 0.787 | 0.244 | 315.27 | 3.066 | 0.797 | 0.428 | 316.46
178 | 10680 | 2.18 | 0.78 | 0.197 | 314.82 | 2.409 | 0.791 | 0.323 | 315.7
180 | 10800 | 2.004 | 0.773 | 0.154 | 314.35 | 2.073 | 0.784 | 0.247 | 315.07
182 | 10920 | 2.084 | 0.765 | 0.115 | 313.88 | 2.022 | 0.776 | 0.192 | 314.54
184 | 11040 | 2.415 | 0.755 | 0.0818 | 313.4 | 2.21 | 0.768 | 0.153 | 314.08
186 | 11160 | 2.98 | 0.744 | 0.0535 | 312.91 | 2.589 | 0.76 | 0.123 | 313.67
188 | 11280 | 3.75 | 0.733 | 0.0309 | 312.41 | 3.12 | 0.753 | 0.101 | 313.3
190 | 11400 | 4.686 | 0.72 | 0.0144 | 311.9 | 3.767 | 0.745 | 0.0831 | 312.96
192 | 11520 | 5.74 | 0.707 | 0.004 | 311.39 | 4.499 | 0.738 | 0.0686 | 312.62
194 | 11640 | 6.859 | 0.692 | 0 | 310.87 | 5.291 | 0.73 | 0.0565 | 312.3
196 | 11760 | 7.984 | 0.677 | 0.0024 | 310.35 | 6.121 | 0.722 | 0.0463 | 311.99
198 | 11880 | 9.06 | 0.661 | 0.0112 | 309.82 | 6.967 | 0.714 | 0.0374 | 311.68
200 | 12000 | 10.03 | 0.644 | 0.0262 | 309.28 | 7.81 | 0.706 | 0.0296 | 311.38
202 | 12120 | 10.845 | 0.626 | 0.0473 | 308.74 | 8.629 | 0.697 | 0.0228 | 311.07
204 | 12240 | 11.465 | 0.608 | 0.0742 | 308.19 | 9.404 | 0.689 | 0.0167 | 310.77
206 | 12360 | 11.856 | 0.589 | 0.107 | 307.64 | 10.11 | 0.68 | 0.0113 | 310.46
208 | 12480 | 12 | 0.57 | 0.144 | 307.09 | 10.721 | 0.67 | 0.00671 | 310.16
210 | 12600 | 11.888 | 0.55 | 0.186 | 306.53 | 11.205 | 0.661 | 0.00304 | 309.84
212 | 12720 | 11.527 | 0.53 | 0.232 | 305.97 | 11.525 | 0.65 | 0.000603 | 309.52
214 | 12840 | 10.934 | 0.509 | 0.281 | 305.41 | 11.637 | 0.64 | 7.85e-07 | 309.17
216 | 12960 | 10.141 | 0.488 | 0.333 | 304.85 | 11.495 | 0.628 | 0.00233 | 308.81
218 | 13080 | 9.188 | 0.467 | 0.388 | 304.28 | 11.054 | 0.614 | 0.00958 | 308.39
220 | 13200 | 8.122 | 0.446 | 0.444 | 303.72 | 10.285 | 0.597 | 0.0254 | 307.9
222 | 13320 | 7 | 0.425 | 0.5 | 303.15 | 9.195 | 0.576 | 0.0562 | 307.28
224 | 13440 | 5.878 | 0.404 | 0.556 | 302.58 | 7.853 | 0.547 | 0.112 | 306.46
226 | 13560 | 4.812 | 0.383 | 0.612 | 302.02 | 6.392 | 0.509 | 0.204 | 305.41
228 | 13680 | 3.859 | 0.362 | 0.667 | 301.45 | 4.981 | 0.463 | 0.332 | 304.16
230 | 13800 | 3.066 | 0.341 | 0.719 | 300.89 | 3.775 | 0.415 | 0.474 | 302.88
232 | 13920 | 2.473 | 0.32 | 0.768 | 300.33 | 2.87 | 0.372 | 0.601 | 301.73
234 | 14040 | 2.112 | 0.3 | 0.814 | 299.77 | 2.296 | 0.337 | 0.698 | 300.79
236 | 14160 | 2 | 0.28 | 0.856 | 299.21 | 2.036 | 0.31 | 0.768 | 300.04
238 | 14280 | 2.144 | 0.261 | 0.893 | 298.66 | 2.049 | 0.288 | 0.819 | 299.43
240 | 14400 | 2.535 | 0.242 | 0.926 | 298.11 | 2.288 | 0.27 | 0.855 | 298.91
242 | 14520 | 3.155 | 0.224 | 0.953 | 297.56 | 2.709 | 0.254 | 0.883 | 298.45
244 | 14640 | 3.97 | 0.206 | 0.974 | 297.02 | 3.272 | 0.24 | 0.904 | 298.04
246 | 14760 | 4.94 | 0.189 | 0.989 | 296.48 | 3.943 | 0.227 | 0.921 | 297.66
248 | 14880 | 6.016 | 0.173 | 0.998 | 295.95 | 4.692 | 0.216 | 0.935 | 297.3
250 | 15000 | 7.141 | 0.158 | 1 | 295.43 | 5.496 | 0.205 | 0.946 | 296.96
252 | 15120 | 8.26 | 0.143 | 0.996 | 294.91 | 6.332 | 0.194 | 0.956 | 296.63
254 | 15240 | 9.314 | 0.13 | 0.986 | 294.4 | 7.179 | 0.184 | 0.965 | 296.31
256 | 15360 | 10.25 | 0.117 | 0.969 | 293.89 | 8.018 | 0.175 | 0.972 | 296
258 | 15480 | 11.02 | 0.106 | 0.947 | 293.39 | 8.828 | 0.166 | 0.979 | 295.7
260 | 15600 | 11.585 | 0.095 | 0.918 | 292.9 | 9.588 | 0.158 | 0.985 | 295.39
262 | 15720 | 11.916 | 0.085 | 0.885 | 292.42 | 10.274 | 0.149 | 0.99 | 295.09
264 | 15840 | 11.996 | 0.077 | 0.846 | 291.95 | 10.856 | 0.141 | 0.994 | 294.79
266 | 15960 | 11.82 | 0.07 | 0.803 | 291.48 | 11.302 | 0.133 | 0.998 | 294.49
268 | 16080 | 11.399 | 0.063 | 0.756 | 291.03 | 11.574 | 0.125 | 1 | 294.18
270 | 16200 | 10.753 | 0.058 | 0.706 | 290.58 | 11.627 | 0.118 | 1 | 293.85
272 | 16320 | 9.916 | 0.055 | 0.653 | 290.15 | 11.415 | 0.109 | 0.996 | 293.5
274 | 16440 | 8.93 | 0.052 | 0.598 | 289.72 | 10.893 | 0.101 | 0.987 | 293.11
276 | 16560 | 7.845 | 0.05 | 0.542 | 289.31 | 10.041 | 0.091 | 0.969 | 292.65
278 | 16680 | 6.717 | 0.05 | 0.486 | 288.9 | 8.88 | 0.08 | 0.933 | 292.08
280 | 16800 | 5.604 | 0.051 | 0.429 | 288.51 | 7.493 | 0.068 | 0.869 | 291.35
282 | 16920 | 4.561 | 0.053 | 0.374 | 288.13 | 6.028 | 0.058 | 0.767 | 290.46
284 | 17040 | 3.644 | 0.056 | 0.32 | 287.76 | 4.656 | 0.051 | 0.633 | 289.5
286 | 17160 | 2.897 | 0.061 | 0.269 | 287.41 | 3.519 | 0.051 | 0.492 | 288.6
288 | 17280 | 2.36 | 0.066 | 0.22 | 287.06 | 2.696 | 0.055 | 0.372 | 287.87
290 | 17400 | 2.06 | 0.073 | 0.175 | 286.73 | 2.203 | 0.062 | 0.282 | 287.31
292 | 17520 | 2.012 | 0.081 | 0.134 | 286.42 | 2.015 | 0.07 | 0.217 | 286.88
294 | 17640 | 2.219 | 0.09 | 0.098 | 286.11 | 2.089 | 0.078 | 0.171 | 286.54
296 | 17760 | 2.67 | 0.1 | 0.0669 | 285.82 | 2.378 | 0.086 | 0.137 | 286.26
298 | 17880 | 3.342 | 0.111 | 0.0415 | 285.55 | 2.838 | 0.093 | 0.111 | 286.02
300 | 18000 | 4.2 | 0.123 | 0.0219 | 285.28 | 3.431 | 0.101 | 0.0915 | 285.81
302 | 18120 | 5.202 | 0.137 | 0.00839 | 285.04 | 4.124 | 0.109 | 0.0755 | 285.62
304 | 18240 | 6.295 | 0.151 | 0.0012 | 284.8 | 4.889 | 0.116 | 0.0623 | 285.45
306 | 18360 | 7.424 | 0.166 | 0.0004 | 284.58 | 5.703 | 0.124 | 0.0512 | 285.29
308 | 18480 | 8.532 | 0.181 | 0.006 | 284.38 | 6.543 | 0.132 | 0.0417 | 285.13
310 | 18600 | 9.561 | 0.198 | 0.0179 | 284.19 | 7.39 | 0.14 | 0.0334 | 284.99
312 | 18720 | 10.46 | 0.215 | 0.036 | 284.02 | 8.224 | 0.149 | 0.0261 | 284.86
314 | 18840 | 11.182 | 0.233 | 0.06 | 283.86 | 9.024 | 0.157 | 0.0196 | 284.73
316 | 18960 | 11.69 | 0.251 | 0.0897 | 283.72 | 9.768 | 0.166 | 0.0139 | 284.61
318 | 19080 | 11.96 | 0.271 | 0.125 | 283.59 | 10.43 | 0.175 | 0.00891 | 284.49
320 | 19200 | 11.976 | 0.29 | 0.164 | 283.48 | 10.982 | 0.185 | 0.00475 | 284.37
322 | 19320 | 11.738 | 0.31 | 0.208 | 283.38 | 11.388 | 0.194 | 0.00164 | 284.26
324 | 19440 | 11.258 | 0.331 | 0.256 | 283.3 | 11.61 | 0.205 | 2e-05 | 284.15
326 | 19560 | 10.561 | 0.351 | 0.307 | 283.24 | 11.601 | 0.216 | 0.000699 | 284.04
328 | 19680 | 9.682 | 0.372 | 0.36 | 283.19 | 11.314 | 0.229 | 0.00516 | 283.92
330 | 19800 | 8.666 | 0.393 | 0.415 | 283.16 | 10.711 | 0.244 | 0.0161 | 283.8
332 | 19920 | 7.565 | 0.414 | 0.472 | 283.14 | 9.777 | 0.262 | 0.0384 | 283.66
334 | 20040 | 6.435 | 0.436 | 0.528 | 283.14 | 8.549 | 0.287 | 0.0802 | 283.51
336 | 20160 | 5.334 | 0.457 | 0.585 | 283.16 | 7.127 | 0.321 | 0.153 | 283.35
338 | 20280 | 4.318 | 0.478 | 0.64 | 283.19 | 5.669 | 0.363 | 0.264 | 283.22
340 | 20400 | 3.439 | 0.499 | 0.693 | 283.24 | 4.345 | 0.412 | 0.403 | 283.15
342 | 20520 | 2.742 | 0.519 | 0.744 | 283.3 | 3.282 | 0.458 | 0.541 | 283.16
344 | 20640 | 2.262 | 0.54 | 0.792 | 283.38 | 2.542 | 0.496 | 0.653 | 283.24
346 | 20760 | 2.024 | 0.56 | 0.836 | 283.48 | 2.129 | 0.527 | 0.736 | 283.33
348 | 20880 | 2.04 | 0.579 | 0.875 | 283.59 | 2.011 | 0.552 | 0.796 | 283.44
350 | 21000 | 2.31 | 0.599 | 0.91 | 283.72 | 2.143 | 0.572 | 0.838 | 283.55
352 | 21120 | 2.818 | 0.617 | 0.94 | 283.86 | 2.479 | 0.589 | 0.87 | 283.65
354 | 21240 | 3.54 | 0.635 | 0.964 | 284.02 | 2.975 | 0.603 | 0.894 | 283.75
356 | 21360 | 4.439 | 0.652 | 0.982 | 284.19 | 3.596 | 0.617 | 0.913 | 283.86
358 | 21480 | 5.468 | 0.669 | 0.994 | 284.38 | 4.309 | 0.629 | 0.928 | 283.97
360 | 21600 | 6.576 | 0.684 | 1 | 284.58 | 5.089 | 0.64 | 0.941 | 284.07
362 | 21720 | 7.705 | 0.699 | 0.999 | 284.8 | 5.911 | 0.651 | 0.951 | 284.18
364 | 21840 | 8.798 | 0.713 | 0.992 | 285.04 | 6.755 | 0.661 | 0.96 | 284.3
366 | 21960 | 9.8 | 0.727 | 0.978 | 285.28 | 7.601 | 0.67 | 0.968 | 284.41
368 | 22080 | 10.658 | 0.739 | 0.959 | 285.55 | 8.428 | 0.679 | 0.976 | 284.53
370 | 22200 | 11.33 | 0.75 | 0.933 | 285.82 | 9.216 | 0.688 | 0.982 | 284.66
372 | 22320 | 11.781 | 0.76 | 0.902 | 286.11 | 9.942 | 0.697 | 0.987 | 284.79
374 | 22440 | 11.988 | 0.769 | 0.866 | 286.42 | 10.58 | 0.705 | 0.992 | 284.92
376 | 22560 | 11.94 | 0.777 | 0.825 | 286.73 | 11.098 | 0.713 | 0.996 | 285.07
378 | 22680 | 11.64 | 0.784 | 0.78 | 287.06 | 11.463 | 0.721 | 0.999 | 285.21
380 | 22800 | 11.103 | 0.789 | 0.731 | 287.41 | 11.631 | 0.729 | 1 | 285.37
382 | 22920 | 10.356 | 0.794 | 0.68 | 287.76 | 11.557 | 0.737 | 0.999 | 285.55
384 | 23040 | 9.439 | 0.797 | 0.626 | 288.13 | 11.195 | 0.745 | 0.993 | 285.75
386 | 23160 | 8.396 | 0.799 | 0.571 | 288.51 | 10.509 | 0.754 | 0.98 | 285.99
388 | 23280 | 7.283 | 0.8 | 0.514 | 288.9 | 9.496 | 0.764 | 0.953 | 286.3
390 | 23400 | 6.155 | 0.8 | 0.458 | 289.31 | 8.206 | 0.776 | 0.905 | 286.73
392 | 23520 | 5.07 | 0.798 | 0.402 | 289.72 | 6.759 | 0.787 | 0.823 | 287.32
394 | 23640 | 4.084 | 0.795 | 0.347 | 290.15 | 5.32 | 0.796 | 0.703 | 288.09
396 | 23760 | 3.247 | 0.792 | 0.294 | 290.58 | 4.051 | 0.8 | 0.561 | 288.98
398 | 23880 | 2.601 | 0.787 | 0.244 | 291.03 | 3.066 | 0.797 | 0.428 | 289.84
400 | 24000 | 2.18 | 0.78 | 0.197 | 291.48 | 2.409 | 0.791 | 0.323 | 290.6
402 | 24120 | 2.004 | 0.773 | 0.154 | 291.95 | 2.074 | 0.784 | 0.247 | 291.23
404 | 24240 | 2.084 | 0.765 | 0.115 | 292.42 | 2.023 | 0.776 | 0.192 | 291.76
406 | 24360 | 2.415 | 0.755 | 0.0818 | 292.9 | 2.21 | 0.768 | 0.153 | 292.22
408 | 24480 | 2.98 | 0.744 | 0.0535 | 293.39 | 2.589 | 0.76 | 0.123 | 292.63
410 | 24600 | 3.75 | 0.733 | 0.0309 | 293.89 | 3.12 | 0.753 | 0.101 | 293
412 | 24720 | 4.686 | 0.72 | 0.0144 | 294.4 | 3.767 | 0.745 | 0.0831 | 293.34
414 | 24840 | 5.74 | 0.707 | 0.004 | 294.91 | 4.499 | 0.738 | 0.0686 | 293.68
416 | 24960 | 6.859 | 0.692 | 0 | 295.43 | 5.291 | 0.73 | 0.0565 | 294
418 | 25080 | 7.984 | 0.677 | 0.0024 | 295.95 | 6.121 | 0.722 | 0.0463 | 294.31
420 | 25200 | 9.06 | 0.661 | 0.0112 | 296.48 | 6.967 | 0.714 | 0.0374 | 294.62
422 | 25320 | 10.03 | 0.644 | 0.0262 | 297.02 | 7.81 | 0.706 | 0.0296 | 294.92
424 | 25440 | 10.845 | 0.626 | 0.0473 | 297.56 | 8.629 | 0.697 | 0.0228 | 295.23
426 | 25560 | 11.465 | 0.608 | 0.0742 | 298.11 | 9.404 | 0.689 | 0.0167 | 295.53
428 | 25680 | 11.856 | 0.589 | 0.107 | 298.66 | 10.111 | 0.68 | 0.0113 | 295.84
430 | 25800 | 12 | 0.57 | 0.144 | 299.21 | 10.722 | 0.67 | 0.00672 | 296.14
432 | 25920 | 11.888 | 0.55 | 0.186 | 299.77 | 11.205 | 0.661 | 0.00304 | 296.46
434 | 26040 | 11.527 | 0.53 | 0.232 | 300.33 | 11.525 | 0.65 | 0.000606 | 296.78
436 | 26160 | 10.934 | 0.509 | 0.281 | 300.89 | 11.637 | 0.64 | 0 | 297.13
438 | 26280 | 10.141 | 0.488 | 0.333 | 301.45 | 11.495 | 0.628 | 0.00232 | 297.49
440 | 26400 | 9.188 | 0.467 | 0.388 | 302.02 | 11.054 | 0.614 | 0.00957 | 297.91
442 | 26520 | 8.122 | 0.446 | 0.444 | 302.58 | 10.285 | 0.597 | 0.0254 | 298.4
444 | 26640 | 7 | 0.425 | 0.5 | 303.15 | 9.195 | 0.576 | 0.0561 | 299.02
446 | 26760 | 7 | 0.425 | 0.5 | 303.15 | 8.115 | 0.549 | 0.106 | 299.79
448 | 26880 | 7 | 0.425 | 0.5 | 303.15 | 7.39 | 0.518 | 0.173 | 300.64
450 | 27000 | 7 | 0.425 | 0.5 | 303.15 | 7.041 | 0.485 | 0.25 | 301.53
452 | 27120 | 7 | 0.425 | 0.5 | 303.15 | 7 | 0.454 | 0.329 | 302.38
454 | 27240 | 7 | 0.425 | 0.5 | 303.15 | 7 | 0.434 | 0.404 | 302.91
456 | 27360 | 7 | 0.425 | 0.5 | 303.15 | 7 | 0.426 | 0.47 | 303.13
458 | 27480 | 7 | 0.425 | 0.5 | 303.15 | 7 | 0.425 | 0.5 | 303.15