## NMR
On-line NMR |  | External NMR
Time (adj) (s) | MA Conv | Time (adj) (s) | MA Conv
21 | 0.687 | 60 | 0.704
237 | 0.634 | 752 | 0.374
461 | 0.344 | 1530 | 0.419
695 | 0.291 | 2590 | 0.632
906 | 0.307 | 3670 | 0.305
1120 | 0.356 | 4570 | 0.049
1340 | 0.363 | 5580 | 0.36
1570 | 0.475 | 6700 | 0.637
1800 | 0.533 | 7440 | 0.456
2040 | 0.52 | 8430 | 0.743
2280 | 0.591 | 9880 | 0.76
2520 | 0.607 | 11100 | 0.373
2770 | 0.624 | 12600 | 0.704
3000 | 0.554 | 13200 | 0.705
3230 | 0.442 | 14200 | 0.279
3450 | 0.28 | 15300 | 0.544
3660 | 0.172 | 16800 | 0.359
3880 | 0.106 | 17800 | 0.024
4090 | 0.0369 | 18900 | 0.292
4310 | -0.00927 | 21100 | 0.396
4540 | 0.0551 | 22200 | 0.692
4800 | 0.107 | 23100 | 0.698
5030 | 0.0733 | 24000 | 0.382
5260 | 0.206 | 24900 | 0.486
5500 | 0.364 | 25900 | 0.676
5760 | 0.478 | 26500 | 0.708
6020 | 0.558 | 27400 | 0.692
6250 | 0.563
6480 | 0.541
6850 | 0.624
7060 | 0.544
7290 | 0.48
7510 | 0.498
7720 | 0.55
7940 | 0.642
8180 | 0.71
8430 | 0.735
8680 | 0.751
8920 | 0.727
9170 | 0.751
9450 | 0.649
9680 | 0.742
9900 | 0.731
10100 | 0.729
10300 | 0.697
10500 | 0.492
10800 | 0.335
11000 | 0.323
11200 | 0.386
11400 | 0.45
11600 | 0.529
11900 | 0.527
12100 | 0.612
12400 | 0.646
12600 | 0.703
12800 | 0.598
13100 | 0.681
13300 | 0.667
13700 | 0.541
14000 | 0.323
14200 | 0.287
14400 | 0.0759
14900 | 0.46
15100 | 0.428
15400 | 0.523
15600 | 0.605
15900 | 0.614
16200 | 0.582
16400 | 0.514
16700 | 0.409
16900 | 0.22
17100 | -0.0106
17300 | 0.0305
17500 | -0.0642
17800 | -0.142
18000 | 0.0684
18300 | 0.157
18500 | 0.208
18800 | 0.247
19000 | 0.324
19300 | 0.417
19500 | 0.445
19800 | 0.485
20000 | 0.492
20200 | 0.591
20500 | 0.399
20700 | 0.346
20900 | 0.322
21400 | 0.565
21600 | 0.631
21800 | 0.653
22100 | 0.685
22600 | 0.692
22900 | 0.692
23100 | 0.694
23400 | 0.617
23600 | 0.643
23800 | 0.52
24000 | 0.353
24200 | 0.292
24400 | 0.35
24700 | 0.407
24900 | 0.365
25100 | 0.471
25400 | 0.61
25600 | 0.666
25900 | 0.618
26100 | 0.642
26300 | 0.652
26600 | 0.656
27200 | 0.648
27400 | 0.683

## FTIR
Time (adj) (s) | MA Conv
5 | 0.699
28 | 0.702
50 | 0.722
73 | 0.713
95 | 0.71
118 | 0.705
140 | 0.695
165 | 0.68
188 | 0.672
210 | 0.657
233 | 0.651
255 | 0.641
277 | 0.638
300 | 0.613
322 | 0.592
347 | 0.529
370 | 0.588
392 | 0.492
415 | 0.393
437 | 0.452
460 | 0.464
482 | 0.434
505 | 0.405
529 | 0.387
554 | 0.387
579 | 0.333
602 | 0.341
624 | 0.334
649 | 0.328
674 | 0.312
697 | 0.301
719 | 0.299
742 | 0.277
764 | 0.262
787 | 0.239
809 | 0.234
831 | 0.227
854 | 0.222
876 | 0.22
899 | 0.228
921 | 0.217
944 | 0.218
966 | 0.218
989 | 0.217
1010 | 0.225
1040 | 0.228
1060 | 0.238
1080 | 0.24
1100 | 0.246
1130 | 0.255
1150 | 0.27
1170 | 0.267
1200 | 0.276
1220 | 0.288
1240 | 0.298
1270 | 0.308
1290 | 0.316
1310 | 0.324
1330 | 0.335
1360 | 0.346
1380 | 0.357
1400 | 0.366
1420 | 0.375
1450 | 0.384
1470 | 0.393
1490 | 0.405
1510 | 0.428
1540 | 0.414
1560 | 0.429
1580 | 0.441
1610 | 0.449
1630 | 0.457
1650 | 0.468
1670 | 0.48
1700 | 0.486
1720 | 0.495
1740 | 0.504
1770 | 0.509
1790 | 0.514
1810 | 0.521
1830 | 0.528
1860 | 0.536
1880 | 0.541
1900 | 0.55
1920 | 0.556
1950 | 0.564
1970 | 0.567
1990 | 0.574
2020 | 0.579
2040 | 0.594
2060 | 0.598
2090 | 0.583
2110 | 0.589
2130 | 0.597
2160 | 0.605
2180 | 0.608
2200 | 0.61
2230 | 0.615
2250 | 0.621
2270 | 0.623
2300 | 0.627
2320 | 0.629
2340 | 0.63
2360 | 0.633
2390 | 0.634
2410 | 0.636
2430 | 0.636
2450 | 0.641
2480 | 0.643
2500 | 0.645
2520 | 0.653
2540 | 0.655
2570 | 0.646
2590 | 0.647
2610 | 0.647
2640 | 0.647
2660 | 0.648
2680 | 0.646
2700 | 0.644
2730 | 0.644
2750 | 0.647
2770 | 0.646
2800 | 0.643
2820 | 0.642
2840 | 0.639
2870 | 0.633
2890 | 0.635
2910 | 0.637
2940 | 0.634
2960 | 0.63
2990 | 0.611
3010 | 0.612
3030 | 0.611
3050 | 0.605
3080 | 0.597
3100 | 0.587
3120 | 0.584
3150 | 0.577
3170 | 0.568
3190 | 0.557
3220 | 0.55
3240 | 0.537
3270 | 0.523
3290 | 0.522
3310 | 0.518
3330 | 0.497
3350 | 0.487
3380 | 0.472
3400 | 0.453
3420 | 0.437
3440 | 0.422
3470 | 0.408
3490 | 0.389
3510 | 0.376
3540 | 0.356
3560 | 0.33
3580 | 0.317
3600 | 0.301
3630 | 0.283
3650 | 0.267
3670 | 0.247
3700 | 0.224
3720 | 0.211
3740 | 0.184
3760 | 0.163
3790 | 0.154
3810 | 0.122
3830 | 0.109
3860 | 0.0897
3880 | 0.0721
3900 | 0.0607
3930 | 0.0463
3950 | 0.0291
3970 | 0.0195
3990 | 0.0115
4020 | 0.0038
4040 | 0
4060 | 0
4080 | 0
4110 | 0
4130 | 0
4150 | 0
4180 | 0
4200 | 0
4220 | 0
4240 | 0
4270 | 0
4290 | 0
4310 | 0
4330 | 0
4360 | 0
4380 | 0
4400 | 0
4430 | 0
4450 | 0
4470 | 0
4500 | 0
4520 | 0
4540 | 0.0022
4560 | 0.00646
4590 | 0.0107
4610 | 0.0366
4630 | 0.0143
4660 | 0.0222
4680 | 0.0324
4700 | 0.0403
4720 | 0.0497
4740 | 0.0589
4770 | 0.0629
4790 | 0.0709
4810 | 0.0825
4830 | 0.125
4860 | 0.11
4880 | 0.0983
4900 | 0.108
4930 | 0.117
4950 | 0.128
4970 | 0.138
4990 | 0.15
5020 | 0.163
5040 | 0.167
5060 | 0.175
5090 | 0.183
5110 | 0.192
5130 | 0.205
5160 | 0.216
5180 | 0.231
5200 | 0.24
5220 | 0.251
5250 | 0.268
5270 | 0.283
5290 | 0.3
5320 | 0.321
5340 | 0.34
5360 | 0.355
5380 | 0.315
5410 | 0.319
5430 | 0.33
5450 | 0.342
5470 | 0.386
5500 | 0.399
5520 | 0.363
5540 | 0.361
5560 | 0.37
5590 | 0.386
5610 | 0.396
5630 | 0.407
5650 | 0.42
5680 | 0.433
5700 | 0.437
5720 | 0.442
5740 | 0.448
5770 | 0.457
5790 | 0.459
5810 | 0.47
5830 | 0.476
5860 | 0.483
5880 | 0.489
5900 | 0.496
5920 | 0.505
5950 | 0.509
5970 | 0.517
5990 | 0.527
6020 | 0.528
6040 | 0.54
6060 | 0.544
6080 | 0.547
6110 | 0.554
6130 | 0.561
6150 | 0.563
6170 | 0.569
6200 | 0.577
6220 | 0.596
6240 | 0.586
6270 | 0.577
6290 | 0.584
6310 | 0.594
6330 | 0.596
6360 | 0.6
6380 | 0.609
6400 | 0.611
6430 | 0.613
6450 | 0.622
6470 | 0.627
6490 | 0.63
6520 | 0.633
6540 | 0.638
6560 | 0.639
6590 | 0.638
6610 | 0.643
6630 | 0.646
6650 | 0.651
6680 | 0.654
6700 | 0.654
6720 | 0.654
6760 | 0.655
6790 | 0.656
6810 | 0.661
6830 | 0.663
6850 | 0.662
6880 | 0.661
6900 | 0.65
6920 | 0.645
6950 | 0.637
6970 | 0.631
6990 | 0.621
7020 | 0.612
7040 | 0.604
7060 | 0.596
7080 | 0.614
7110 | 0.586
7130 | 0.572
7150 | 0.563
7170 | 0.551
7200 | 0.537
7220 | 0.525
7240 | 0.515
7260 | 0.499
7290 | 0.486
7310 | 0.478
7330 | 0.467
7360 | 0.458
7380 | 0.449
7400 | 0.441
7420 | 0.438
7450 | 0.434
7470 | 0.432
7490 | 0.43
7520 | 0.431
7540 | 0.432
7560 | 0.436
7580 | 0.442
7610 | 0.447
7630 | 0.454
7650 | 0.465
7680 | 0.474
7700 | 0.482
7720 | 0.492
7740 | 0.505
7770 | 0.517
7790 | 0.531
7810 | 0.543
7840 | 0.556
7860 | 0.569
7880 | 0.584
7910 | 0.596
7930 | 0.609
7950 | 0.623
7970 | 0.635
8000 | 0.647
8020 | 0.661
8040 | 0.663
8070 | 0.672
8090 | 0.689
8110 | 0.703
8130 | 0.713
8160 | 0.723
8180 | 0.73
8200 | 0.739
8230 | 0.748
8250 | 0.753
8270 | 0.759
8290 | 0.762
8320 | 0.765
8340 | 0.768
8360 | 0.77
8380 | 0.771
8410 | 0.774
8430 | 0.776
8450 | 0.777
8470 | 0.779
8500 | 0.779
8520 | 0.776
8540 | 0.778
8570 | 0.78
8590 | 0.781
8610 | 0.781
8630 | 0.781
8660 | 0.785
8680 | 0.783
8700 | 0.783
8730 | 0.783
8750 | 0.782
8770 | 0.783
8790 | 0.784
8820 | 0.783
8840 | 0.783
8860 | 0.782
8890 | 0.78
8910 | 0.779
8930 | 0.781
8950 | 0.782
8980 | 0.783
9000 | 0.785
9020 | 0.784
9040 | 0.783
9070 | 0.783
9090 | 0.787
9110 | 0.787
9140 | 0.788
9160 | 0.786
9180 | 0.785
9200 | 0.786
9230 | 0.786
9250 | 0.784
9270 | 0.785
9300 | 0.783
9320 | 0.784
9340 | 0.786
9360 | 0.785
9390 | 0.787
9410 | 0.788
9430 | 0.787
9460 | 0.786
9480 | 0.785
9500 | 0.786
9520 | 0.787
9550 | 0.788
9570 | 0.787
9590 | 0.787
9610 | 0.786
9640 | 0.787
9660 | 0.781
9680 | 0.783
9710 | 0.786
9730 | 0.784
9750 | 0.786
9770 | 0.787
9800 | 0.786
9820 | 0.786
9840 | 0.785
9860 | 0.786
9890 | 0.787
9910 | 0.785
9930 | 0.787
9950 | 0.786
9980 | 0.784
10000 | 0.781
10000 | 0.784
10000 | 0.783
10100 | 0.787
10100 | 0.781
10100 | 0.78
10100 | 0.779
10200 | 0.782
10200 | 0.786
10200 | 0.787
10200 | 0.783
10200 | 0.787
10300 | 0.788
10300 | 0.784
10300 | 0.779
10300 | 0.77
10400 | 0.76
10400 | 0.74
10400 | 0.724
10400 | 0.702
10500 | 0.681
10500 | 0.654
10500 | 0.626
10500 | 0.601
10500 | 0.571
10600 | 0.545
10600 | 0.519
10600 | 0.492
10600 | 0.468
10700 | 0.448
10700 | 0.425
10700 | 0.409
10700 | 0.393
10700 | 0.375
10800 | 0.363
10800 | 0.349
10800 | 0.338
10800 | 0.334
10900 | 0.328
10900 | 0.322
10900 | 0.317
10900 | 0.319
11000 | 0.316
11000 | 0.318
11000 | 0.319
11000 | 0.325
11000 | 0.323
11100 | 0.332
11100 | 0.339
11100 | 0.344
11100 | 0.354
11200 | 0.358
11200 | 0.365
11200 | 0.374
11200 | 0.381
11200 | 0.39
11300 | 0.398
11300 | 0.406
11300 | 0.416
11300 | 0.428
11400 | 0.425
11400 | 0.442
11400 | 0.453
11400 | 0.46
11500 | 0.47
11500 | 0.48
11500 | 0.487
11500 | 0.496
11500 | 0.503
11600 | 0.512
11600 | 0.521
11600 | 0.529
11600 | 0.538
11700 | 0.545
11700 | 0.553
11700 | 0.555
11700 | 0.565
11700 | 0.577
11800 | 0.58
11800 | 0.584
11800 | 0.589
11800 | 0.599
11900 | 0.606
11900 | 0.611
11900 | 0.612
11900 | 0.618
11900 | 0.623
12000 | 0.628
12000 | 0.63
12000 | 0.635
12000 | 0.641
12100 | 0.649
12100 | 0.655
12100 | 0.659
12100 | 0.658
12200 | 0.665
12200 | 0.672
12200 | 0.671
12200 | 0.675
12200 | 0.681
12300 | 0.681
12300 | 0.69
12300 | 0.699
12300 | 0.706
12400 | 0.705
12400 | 0.705
12400 | 0.705
12400 | 0.711
12400 | 0.712
12500 | 0.715
12500 | 0.717
12500 | 0.718
12500 | 0.722
12600 | 0.721
12600 | 0.724
12600 | 0.726
12600 | 0.726
12700 | 0.723
12700 | 0.725
12700 | 0.734
12700 | 0.735
12700 | 0.737
12800 | 0.736
12800 | 0.736
12800 | 0.734
12800 | 0.736
12900 | 0.738
12900 | 0.737
12900 | 0.738
12900 | 0.735
12900 | 0.733
13000 | 0.736
13000 | 0.734
13000 | 0.735
13000 | 0.733
13100 | 0.733
13100 | 0.728
13100 | 0.722
13100 | 0.717
13200 | 0.716
13200 | 0.719
13200 | 0.713
13200 | 0.712
13200 | 0.706
13300 | 0.701
13300 | 0.698
13300 | 0.704
13300 | 0.699
13400 | 0.693
13400 | 0.684
13400 | 0.682
13400 | 0.674
13500 | 0.677
13500 | 0.678
13500 | 0.664
13500 | 0.66
13600 | 0.657
13600 | 0.653
13600 | 0.636
13600 | 0.621
13600 | 0.603
13700 | 0.59
13700 | 0.58
13700 | 0.562
13700 | 0.542
13800 | 0.497
13800 | 0.507
13800 | 0.451
13800 | 0.443
13900 | 0.414
13900 | 0.396
13900 | 0.383
13900 | 0.366
13900 | 0.354
14000 | 0.336
14000 | 0.325
14000 | 0.312
14000 | 0.312
14100 | 0.294
14100 | 0.282
14100 | 0.278
14100 | 0.269
14100 | 0.266
14200 | 0.26
14200 | 0.257
14200 | 0.255
14200 | 0.261
14300 | 0.262
14300 | 0.263
14300 | 0.266
14300 | 0.269
14300 | 0.273
14400 | 0.278
14400 | 0.282
14400 | 0.289
14400 | 0.297
14500 | 0.305
14500 | 0.317
14500 | 0.314
14500 | 0.332
14600 | 0.338
14600 | 0.345
14600 | 0.356
14600 | 0.364
14600 | 0.373
14700 | 0.379
14700 | 0.389
14700 | 0.398
14700 | 0.407
14800 | 0.417
14800 | 0.428
14800 | 0.435
14800 | 0.442
14900 | 0.451
14900 | 0.469
14900 | 0.463
14900 | 0.468
14900 | 0.482
15000 | 0.49
15000 | 0.498
15000 | 0.507
15000 | 0.513
15100 | 0.52
15100 | 0.528
15100 | 0.534
15100 | 0.539
15200 | 0.546
15200 | 0.549
15200 | 0.551
15200 | 0.555
15200 | 0.562
15300 | 0.567
15300 | 0.572
15300 | 0.577
15300 | 0.585
15400 | 0.594
15400 | 0.599
15400 | 0.592
15400 | 0.591
15400 | 0.595
15500 | 0.604
15500 | 0.607
15500 | 0.613
15500 | 0.616
15600 | 0.619
15600 | 0.621
15600 | 0.623
15600 | 0.625
15600 | 0.624
15700 | 0.626
15700 | 0.626
15700 | 0.627
15700 | 0.629
15800 | 0.631
15800 | 0.639
15800 | 0.638
15800 | 0.632
15900 | 0.634
15900 | 0.635
15900 | 0.637
15900 | 0.637
16000 | 0.636
16000 | 0.637
16000 | 0.634
16000 | 0.63
16000 | 0.628
16100 | 0.625
16100 | 0.623
16100 | 0.62
16100 | 0.62
16200 | 0.613
16200 | 0.608
16200 | 0.604
16200 | 0.601
16300 | 0.601
16300 | 0.596
16300 | 0.591
16300 | 0.582
16300 | 0.576
16400 | 0.57
16400 | 0.557
16400 | 0.546
16400 | 0.538
16500 | 0.53
16500 | 0.517
16500 | 0.505
16500 | 0.499
16600 | 0.486
16600 | 0.47
16600 | 0.458
16600 | 0.445
16600 | 0.43
16700 | 0.42
16700 | 0.407
16700 | 0.388
16700 | 0.369
16800 | 0.354
16800 | 0.335
16800 | 0.319
16800 | 0.3
16900 | 0.279
16900 | 0.27
16900 | 0.252
16900 | 0.226
16900 | 0.215
17000 | 0.193
17000 | 0.169
17000 | 0.158
17000 | 0.139
17100 | 0.128
17100 | 0.105
17100 | 0.0918
17100 | 0.0771
17200 | 0.0642
17200 | 0.057
17200 | 0.0505
17200 | 0.042
17200 | 0.0253
17300 | 0.0211
17300 | 0.018
17300 | 0.0115
17300 | 0.00933
17400 | 0.00503
17400 | 0.00182
17400 | 0.000849
17400 | 0
17500 | 0
17500 | 0
17500 | 0
17500 | 0
17500 | 0
17600 | 0
17600 | 0
17600 | 0
17600 | 0
17700 | 0
17700 | 0.000773
17700 | 0.00324
17700 | 0.000479
17700 | 0.00583
17800 | 0.00499
17800 | 0.00739
17800 | 0.0101
17800 | 0.0142
17900 | 0.0179
17900 | 0.0214
17900 | 0.0235
17900 | 0.0295
18000 | 0.0308
18000 | 0.0409
18000 | 0.0455
18000 | 0.0485
18000 | 0.0544
18100 | 0.0595
18100 | 0.0651
18100 | 0.0711
18100 | 0.0784
18200 | 0.0817
18200 | 0.0903
18200 | 0.094
18200 | 0.101
18300 | 0.11
18300 | 0.116
18300 | 0.117
18300 | 0.12
18300 | 0.132
18400 | 0.142
18400 | 0.148
18400 | 0.156
18400 | 0.162
18500 | 0.169
18500 | 0.178
18500 | 0.184
18500 | 0.192
18500 | 0.2
18600 | 0.208
18600 | 0.214
18600 | 0.223
18600 | 0.231
18700 | 0.242
18700 | 0.253
18700 | 0.263
18700 | 0.276
18800 | 0.277
18800 | 0.281
18800 | 0.282
18800 | 0.295
18800 | 0.305
18900 | 0.312
18900 | 0.32
18900 | 0.326
18900 | 0.33
19000 | 0.339
19000 | 0.348
19000 | 0.357
19000 | 0.364
19100 | 0.369
19100 | 0.373
19100 | 0.383
19100 | 0.39
19100 | 0.392
19200 | 0.408
19200 | 0.415
19200 | 0.424
19200 | 0.422
19300 | 0.424
19300 | 0.433
19300 | 0.447
19300 | 0.456
19300 | 0.462
19400 | 0.463
19400 | 0.466
19400 | 0.473
19400 | 0.473
19500 | 0.475
19500 | 0.482
19500 | 0.486
19500 | 0.494
19600 | 0.5
19600 | 0.499
19600 | 0.497
19600 | 0.507
19700 | 0.518
19700 | 0.518
19700 | 0.524
19700 | 0.527
19700 | 0.534
19800 | 0.538
19800 | 0.536
19800 | 0.535
19800 | 0.544
19900 | 0.549
19900 | 0.55
19900 | 0.547
19900 | 0.549
20000 | 0.551
20000 | 0.556
20000 | 0.565
20000 | 0.565
20000 | 0.563
20100 | 0.557
20100 | 0.555
20100 | 0.566
20100 | 0.568
20200 | 0.569
20200 | 0.569
20200 | 0.558
20200 | 0.562
20300 | 0.575
20300 | 0.568
20300 | 0.559
20300 | 0.551
20400 | 0.543
20400 | 0.529
20400 | 0.516
20400 | 0.501
20400 | 0.487
20500 | 0.467
20500 | 0.456
20500 | 0.417
20500 | 0.414
20600 | 0.405
20600 | 0.396
20600 | 0.387
20600 | 0.381
20600 | 0.365
20700 | 0.348
20700 | 0.341
20700 | 0.332
20700 | 0.332
20800 | 0.33
20800 | 0.329
20800 | 0.328
20800 | 0.326
20900 | 0.332
20900 | 0.337
20900 | 0.344
20900 | 0.348
20900 | 0.355
21000 | 0.366
21000 | 0.38
21000 | 0.389
21000 | 0.4
21100 | 0.409
21100 | 0.423
21100 | 0.436
21100 | 0.451
21100 | 0.463
21200 | 0.478
21200 | 0.491
21200 | 0.504
21200 | 0.52
21300 | 0.537
21300 | 0.548
21300 | 0.566
21300 | 0.579
21400 | 0.595
21400 | 0.605
21400 | 0.618
21400 | 0.629
21500 | 0.642
21500 | 0.652
21500 | 0.661
21500 | 0.669
21500 | 0.676
21600 | 0.68
21600 | 0.686
21600 | 0.692
21600 | 0.696
21700 | 0.699
21700 | 0.702
21700 | 0.703
21700 | 0.704
21700 | 0.706
21800 | 0.704
21800 | 0.704
21800 | 0.707
21800 | 0.707
21900 | 0.706
21900 | 0.707
21900 | 0.71
21900 | 0.71
21900 | 0.712
22000 | 0.711
22000 | 0.713
22000 | 0.71
22000 | 0.711
22100 | 0.71
22100 | 0.711
22100 | 0.711
22100 | 0.711
22100 | 0.711
22200 | 0.708
22200 | 0.71
22200 | 0.712
22200 | 0.714
22300 | 0.713
22300 | 0.711
22300 | 0.713
22300 | 0.714
22400 | 0.713
22400 | 0.716
22400 | 0.715
22400 | 0.716
22500 | 0.717
22500 | 0.716
22500 | 0.714
22500 | 0.717
22500 | 0.717
22600 | 0.712
22600 | 0.711
22600 | 0.711
22600 | 0.717
22700 | 0.72
22700 | 0.72
22700 | 0.715
22700 | 0.717
22800 | 0.714
22800 | 0.714
22800 | 0.716
22800 | 0.717
22900 | 0.719
22900 | 0.717
22900 | 0.715
22900 | 0.719
22900 | 0.719
23000 | 0.719
23000 | 0.717
23000 | 0.715
23000 | 0.712
23100 | 0.715
23100 | 0.715
23100 | 0.716
23100 | 0.717
23200 | 0.72
23200 | 0.72
23200 | 0.723
23200 | 0.723
23200 | 0.724
23300 | 0.72
23300 | 0.724
23300 | 0.728
23300 | 0.722
23400 | 0.723
23400 | 0.72
23400 | 0.72
23400 | 0.724
23400 | 0.725
23500 | 0.725
23500 | 0.73
23500 | 0.735
23500 | 0.735
23600 | 0.731
23600 | 0.733
23600 | 0.733
23600 | 0.731
23700 | 0.716
23700 | 0.702
23700 | 0.681
23700 | 0.659
23800 | 0.627
23800 | 0.6
23800 | 0.569
23800 | 0.527
23900 | 0.5
23900 | 0.473
23900 | 0.444
23900 | 0.421
23900 | 0.402
24000 | 0.38
24000 | 0.362
24000 | 0.344
24000 | 0.332
24100 | 0.318
24100 | 0.311
24100 | 0.303
24100 | 0.295
24200 | 0.291
24200 | 0.289
24200 | 0.285
24200 | 0.286
24200 | 0.285
24300 | 0.284
24300 | 0.289
24300 | 0.295
24300 | 0.3
24400 | 0.305
24400 | 0.312
24400 | 0.318
24400 | 0.324
24400 | 0.332
24500 | 0.339
24500 | 0.346
24500 | 0.357
24500 | 0.362
24600 | 0.371
24600 | 0.381
24600 | 0.386
24600 | 0.395
24700 | 0.403
24700 | 0.41
24700 | 0.42
24700 | 0.43
24700 | 0.437
24800 | 0.448
24800 | 0.456
24800 | 0.461
24800 | 0.469
24900 | 0.477
24900 | 0.485
24900 | 0.495
24900 | 0.504
25000 | 0.507
25000 | 0.514
25000 | 0.524
25000 | 0.531
25000 | 0.539
25100 | 0.544
25100 | 0.553
25100 | 0.559
25100 | 0.567
25200 | 0.572
25200 | 0.579
25200 | 0.584
25200 | 0.591
25300 | 0.598
25300 | 0.603
25300 | 0.609
25300 | 0.613
25400 | 0.618
25400 | 0.624
25400 | 0.63
25400 | 0.635
25500 | 0.641
25500 | 0.646
25500 | 0.647
25500 | 0.652
25500 | 0.657
25600 | 0.661
25600 | 0.666
25600 | 0.671
25600 | 0.673
25700 | 0.675
25700 | 0.678
25700 | 0.681
25700 | 0.682
25800 | 0.687
25800 | 0.689
25800 | 0.695
25800 | 0.698
25800 | 0.702
25900 | 0.707
25900 | 0.71
25900 | 0.709
25900 | 0.714
26000 | 0.717
26000 | 0.719
26000 | 0.719
26000 | 0.719
26100 | 0.718
26100 | 0.719
26100 | 0.724
26100 | 0.725
26100 | 0.725
26200 | 0.725
26200 | 0.721
26200 | 0.72
26200 | 0.723
26300 | 0.722
26300 | 0.722
26300 | 0.719
26300 | 0.718
26400 | 0.719
26400 | 0.719
26400 | 0.716
26400 | 0.715
26400 | 0.714
26500 | 0.711
26500 | 0.708
26500 | 0.704
26500 | 0.699
26600 | 0.697
26600 | 0.694
26600 | 0.692
26600 | 0.69
26700 | 0.687
26700 | 0.688
26700 | 0.687
26700 | 0.682
26800 | 0.681
26800 | 0.681
26800 | 0.682
26800 | 0.679
26800 | 0.68
26900 | 0.682
26900 | 0.68
26900 | 0.682
26900 | 0.683
27000 | 0.683
27000 | 0.687
27000 | 0.689
27000 | 0.691
27100 | 0.693
27100 | 0.7
27100 | 0.704
27100 | 0.703
27100 | 0.706
27200 | 0.725
27200 | 0.72
27200 | 0.684
27200 | 0.696
27300 | 0.701
27300 | 0.709
27300 | 0.718
27300 | 0.723
27400 | 0.726
27400 | 0.729
27400 | 0.733
27400 | 0.733
27400 | 0.735

## GPC (THF)
THF GPC, PS Equivalent Values
Time (adj) (s) | Mn | Đ
60 | 13200 | 1.19
506 | 8870 | 1.1
790 | 5680 | 1.1
1090 | 5120 | 1.11
1360 | 6440 | 1.09
1670 | 8200 | 1.08
2010 | 9600 | 1.08
2520 | 10900 | 1.09
2830 | 11000 | 1.08
3240 | 9670 | 1.07
3550 | 6630 | 1.08
3860 | 2630 | 1.19
4180 | 0 | 1
4500 | 0 | 1
4890 | 2530 | 1.19
5300 | 4580 | 1.11
5830 | 7410 | 1.07
6270 | 9220 | 1.07
6740 | 10800 | 1.08
7050 | 10500 | 1.11
7500 | 8060 | 1.11
7810 | 9560 | 1.13
8210 | 12800 | 1.31
8730 | 13500 | 1.48
9020 | 13300 | 1.49
9410 | 13300 | 1.49
9950 | 13300 | 1.49
10300 | 13700 | 1.45
10800 | 7250 | 1.09
11100 | 6540 | 1.1
11600 | 8880 | 1.09
12100 | 10900 | 1.1
12600 | 12200 | 1.11
13000 | 12500 | 1.11
13300 | 12300 | 1.1
13900 | 7850 | 1.1
14200 | 4870 | 1.11
14600 | 6510 | 1.09
15000 | 8540 | 1.08
15300 | 9960 | 1.09
15900 | 11100 | 1.09
16300 | 10400 | 1.07
16800 | 5830 | 1.08
17100 | 2120 | 1.19
17400 | 0 | 1
17700 | 0 | 1
18000 | 0 | 1
18400 | 2610 | 1.18
18800 | 4460 | 1.1
19200 | 6690 | 1.08
19500 | 8200 | 1.07
19900 | 9800 | 1.08
20400 | 10400 | 1.13
20700 | 7160 | 1.12
21100 | 8430 | 1.14
21600 | 14100 | 1.51
22000 | 14600 | 1.66
22400 | 14600 | 1.68
22600 | 14500 | 1.66
23000 | 14500 | 1.67
23300 | 14400 | 1.66
23700 | 14700 | 1.47
23900 | 8430 | 1.12
24200 | 5540 | 1.1
24500 | 6030 | 1.1
24800 | 7880 | 1.09
25100 | 9840 | 1.09
25400 | 11000 | 1.1
25800 | 12200 | 1.11
26200 | 12800 | 1.11
26500 | 12600 | 1.1
26900 | 12000 | 1.11
27200 | 12800 | 1.14

## Parameters
Run Time |  | Instantaneous |  |  |  | Effective
time (min) | time (s) | res.time (min) | light intensity (range 0-1) | cat/MA molar ratio | T (K) | res.time (min) | light intensity (range 0-1) | cat/MA molar ratio | T (K)
0 | 0 | 7 | 0.425 | 8.75e-05 | 303.15 | 7 | 0.425 | 8.75e-05 | 303.15
2 | 120 | 5.87752051 | 0.403783225 | 9.45606957e-05 | 303.716201 | 6.81919056 | 0.425 | 8.75e-05 | 303.15
4 | 240 | 4.8123412 | 0.382634414 | 0.000101530994 | 304.281948 | 6.18761512 | 0.425 | 8.75e-05 | 303.15
6 | 360 | 3.85883719 | 0.361621312 | 0.000108321654 | 304.846788 | 4.98117867 | 0.424999642 | 8.75e-05 | 303.15001
8 | 480 | 3.06568284 | 0.340811232 | 0.000114845735 | 305.41027 | 3.77553139 | 0.413250725 | 8.75e-05 | 303.463552
10 | 600 | 2.47336697 | 0.320270834 | 0.000121019711 | 305.971941 | 2.87058895 | 0.371885943 | 0.00010010379 | 304.570738
12 | 720 | 2.11212605 | 0.300065914 | 0.000126764535 | 306.531352 | 2.29630806 | 0.337225904 | 0.00011227476 | 305.50819
14 | 840 | 2.00040065 | 0.280261196 | 0.000132006658 | 307.088054 | 2.03583005 | 0.309854858 | 0.000121049987 | 306.259697
16 | 960 | 2.14389412 | 0.260920121 | 0.000136678965 | 307.641602 | 2.04886956 | 0.287856761 | 0.000127326882 | 306.873858
18 | 1080 | 2.53528142 | 0.242104642 | 0.000140721636 | 308.191552 | 2.28841339 | 0.269568781 | 0.000131902029 | 307.393329
20 | 1200 | 3.15458306 | 0.223875033 | 0.000144082913 | 308.737464 | 2.70941961 | 0.253826805 | 0.000135333606 | 307.848416
22 | 1320 | 3.97018502 | 0.206289687 | 0.000146719762 | 309.2789 | 3.27217948 | 0.239869146 | 0.000137987095 | 308.259259
24 | 1440 | 4.94045257 | 0.189404937 | 0.000148598424 | 309.815428 | 3.94278271 | 0.227204576 | 0.000140099412 | 308.639064
26 | 1560 | 6.01585561 | 0.173274868 | 0.000149694847 | 310.346616 | 4.69239352 | 0.215514164 | 0.000141825873 | 308.996557
28 | 1680 | 7.14149712 | 0.157951151 | 0.000149994992 | 310.87204 | 5.49612704 | 0.204586197 | 0.000143270403 | 309.33765
30 | 1800 | 8.2599155 | 0.143482872 | 0.000149495017 | 311.391279 | 6.33187529 | 0.194277799 | 0.000144503578 | 309.666424
32 | 1920 | 9.31401789 | 0.129916377 | 0.000148201324 | 311.903917 | 7.17917333 | 0.184488937 | 0.000145574001 | 309.985816
34 | 2040 | 10.2499946 | 0.117295124 | 0.000146130474 | 312.409543 | 8.01815413 | 0.175146427 | 0.000146514989 | 310.298041
36 | 2160 | 11.0200661 | 0.105659543 | 0.000143308982 | 312.907752 | 8.82851943 | 0.166192808 | 0.000147348511 | 310.604909
38 | 2280 | 11.5849217 | 0.095046905 | 0.000139772971 | 313.398145 | 9.58849626 | 0.15757867 | 0.000148087029 | 310.908044
40 | 2400 | 11.9157269 | 0.0854912065 | 0.000135567712 | 313.88033 | 10.2737313 | 0.14925571 | 0.000148733747 | 311.209125
42 | 2520 | 11.9955947 | 0.077023057 | 0.000130747044 | 314.35392 | 10.8561198 | 0.141169781 | 0.000149280969 | 311.510159
44 | 2640 | 11.8204481 | 0.0696695825 | 0.000125372687 | 314.818535 | 11.3026689 | 0.133252333 | 0.00014970583 | 311.813881
46 | 2760 | 11.399228 | 0.0634543385 | 0.000119513448 | 315.273805 | 11.5746585 | 0.125408429 | 0.000149961638 | 312.124408
48 | 2880 | 10.7534366 | 0.0583972343 | 0.000113244343 | 315.719363 | 11.6277243 | 0.117500391 | 0.000149961194 | 312.448298
50 | 3000 | 9.91604031 | 0.0545144692 | 0.000106645634 | 316.154853 | 11.414657 | 0.109324051 | 0.000149545201 | 312.796429
52 | 3120 | 8.92978639 | 0.051818481 | 9.98018049e-05 | 316.579927 | 10.8932452 | 0.100587959 | 0.000148423268 | 313.186833
54 | 3240 | 7.845021 | 0.0503179057 | 9.28004763e-05 | 316.994244 | 10.0413341 | 0.0909270864 | 0.000146069536 | 313.648369
56 | 3360 | 6.7171191 | 0.0500175501 | 8.5731286e-05 | 317.397471 | 8.87975744 | 0.0800678698 | 0.000141573793 | 314.222057
58 | 3480 | 5.60365766 | 0.0509183763 | 7.86847405e-05 | 317.789287 | 7.49275595 | 0.0683603521 | 0.000133587011 | 314.950111
60 | 3600 | 4.56147651 | 0.0530174988 | 7.17510562e-05 | 318.169376 | 6.0276162 | 0.0576430444 | 0.000120890485 | 315.837837
62 | 3720 | 3.64377678 | 0.0563081933 | 6.50190048e-05 | 318.537436 | 4.65552488 | 0.0511280877 | 0.000104087123 | 316.803063
64 | 3840 | 2.89740507 | 0.0607799189 | 5.85747763e-05 | 318.89317 | 3.51876595 | 0.0507641363 | 8.64811637e-05 | 317.700126
66 | 3960 | 2.36046207 | 0.0664183511 | 5.25008759e-05 | 319.236294 | 2.69595315 | 0.0553256791 | 7.1496447e-05 | 318.431463
68 | 4080 | 2.06035757 | 0.0732054285 | 4.68750673e-05 | 319.566533 | 2.20300504 | 0.062334845 | 6.02458163e-05 | 318.992089
70 | 4200 | 2.01241127 | 0.08111941 | 4.17693775e-05 | 319.883623 | 2.01519553 | 0.0701158006 | 5.21816655e-05 | 319.421742
72 | 4320 | 2.21907071 | 0.0901349447 | 3.72491744e-05 | 320.18731 | 2.08928787 | 0.077966143 | 4.63955805e-05 | 319.761528
74 | 4440 | 2.66978638 | 0.100223153 | 3.33723297e-05 | 320.47735 | 2.37823446 | 0.0856998669 | 4.21499847e-05 | 320.041224
76 | 4560 | 3.3415502 | 0.11135172 | 3.01884787e-05 | 320.753511 | 2.83816467 | 0.0933266269 | 3.89412242e-05 | 320.280157
78 | 4680 | 4.20007007 | 0.123484996 | 2.77383839e-05 | 321.015571 | 3.43082768 | 0.100910225 | 3.64414673e-05 | 320.49052
80 | 4800 | 5.20152038 | 0.136584116 | 2.60534137e-05 | 321.263322 | 4.12367267 | 0.108518343 | 3.44378013e-05 | 320.680053
82 | 4920 | 6.29477924 | 0.150607119 | 2.51551408e-05 | 321.496564 | 4.88897095 | 0.116207969 | 3.27899761e-05 | 320.853767
84 | 5040 | 7.4240381 | 0.165509085 | 2.50550657e-05 | 321.715111 | 5.70264266 | 0.124023194 | 3.14038955e-05 | 321.014985
86 | 5160 | 8.53165073 | 0.181242279 | 2.57544697e-05 | 321.918787 | 6.54309075 | 0.1319975 | 3.02152832e-05 | 321.165985
88 | 5280 | 9.56107586 | 0.197756302 | 2.72443982e-05 | 322.10743 | 7.39009829 | 0.140156895 | 2.91798129e-05 | 321.308395
90 | 5400 | 10.4597635 | 0.214998256 | 2.95057759e-05 | 322.280888 | 8.22382506 | 0.148522634 | 2.82673277e-05 | 321.443427
92 | 5520 | 11.1818377 | 0.232912908 | 3.25096505e-05 | 322.439023 | 9.02373064 | 0.157115137 | 2.74583594e-05 | 321.572055
94 | 5640 | 11.6904379 | 0.251442873 | 3.62175634e-05 | 322.581708 | 9.76739614 | 0.165957629 | 2.67427014e-05 | 321.695122
96 | 5760 | 11.9596014 | 0.270528794 | 4.05820426e-05 | 322.708827 | 10.4296872 | 0.175083293 | 2.61196348e-05 | 321.81346
98 | 5880 | 11.9755877 | 0.290109533 | 4.55472098e-05 | 322.820281 | 10.9813747 | 0.184544503 | 2.56001099e-05 | 321.927981
100 | 6000 | 11.737581 | 0.310122366 | 5.10494962e-05 | 322.915979 | 11.3880883 | 0.194430544 | 2.52118856e-05 | 322.039813
102 | 6120 | 11.2577308 | 0.330503187 | 5.70184564e-05 | 322.995845 | 11.6096592 | 0.204897248 | 2.50098074e-05 | 322.150467
104 | 6240 | 10.5605326 | 0.35118671 | 6.33776701e-05 | 323.059814 | 11.6005434 | 0.216222668 | 2.50952811e-05 | 322.262083
106 | 6360 | 9.68157685 | 0.37210668 | 7.00457207e-05 | 323.107836 | 11.3138756 | 0.228906448 | 2.56532961e-05 | 322.377748
108 | 6480 | 8.66573229 | 0.393196082 | 7.69372375e-05 | 323.139872 | 10.7106719 | 0.243836786 | 2.70212231e-05 | 322.501718
110 | 6600 | 7.56485565 | 0.414387362 | 8.39639887e-05 | 323.155897 | 9.7772006 | 0.262517831 | 2.98062877e-05 | 322.638815
112 | 6720 | 6.43514435 | 0.435612638 | 9.10360113e-05 | 323.155897 | 8.54873574 | 0.287232354 | 3.50349714e-05 | 322.791253
114 | 6840 | 5.33426771 | 0.456803918 | 9.80627625e-05 | 323.139872 | 7.12675295 | 0.320560337 | 4.41193982e-05 | 322.949941
116 | 6960 | 4.31842315 | 0.47789332 | 0.000104954279 | 323.107836 | 5.66913337 | 0.363310681 | 5.80134242e-05 | 323.084151
118 | 7080 | 3.43946736 | 0.49881329 | 0.00011162233 | 323.059814 | 4.3447948 | 0.411530826 | 7.53978314e-05 | 323.151518
120 | 7200 | 2.74226916 | 0.519496813 | 0.000117981544 | 322.995845 | 3.28190825 | 0.457664565 | 9.25943798e-05 | 323.137071
122 | 7320 | 2.26241902 | 0.539877634 | 0.000123950504 | 322.915979 | 2.54212948 | 0.49645627 | 0.000106659315 | 323.064936
124 | 7440 | 2.02441226 | 0.559890467 | 0.00012945279 | 322.820281 | 2.12886601 | 0.527250314 | 0.000117032213 | 322.966673
126 | 7560 | 2.04039863 | 0.579471206 | 0.000134417957 | 322.708827 | 2.01093198 | 0.55169803 | 0.000124444971 | 322.860853
128 | 7680 | 2.30956206 | 0.598557127 | 0.000138782437 | 322.581708 | 2.14310742 | 0.571664914 | 0.000129786548 | 322.754586
130 | 7800 | 2.81816232 | 0.617087092 | 0.00014249035 | 322.439023 | 2.4787034 | 0.588562499 | 0.000133733754 | 322.649436
132 | 7920 | 3.54023646 | 0.635001744 | 0.000145494224 | 322.280888 | 2.97515678 | 0.603336306 | 0.00013673991 | 322.544981
134 | 8040 | 4.43892414 | 0.652243698 | 0.000147755602 | 322.10743 | 3.5957074 | 0.616598067 | 0.000139099106 | 322.440289
136 | 8160 | 5.46834927 | 0.668757721 | 0.00014924553 | 321.918787 | 4.30911176 | 0.628743151 | 0.00014100281 | 322.334434
138 | 8280 | 6.5759619 | 0.684490915 | 0.000149944934 | 321.715111 | 5.08865824 | 0.640030586 | 0.00014257773 | 322.226635
140 | 8400 | 7.70522076 | 0.699392881 | 0.000149844859 | 321.496564 | 5.91099689 | 0.650633604 | 0.000143909316 | 322.116268
142 | 8520 | 8.79847962 | 0.713415884 | 0.000148946586 | 321.263322 | 6.7550015 | 0.660671404 | 0.000145056111 | 322.002833
144 | 8640 | 9.79992993 | 0.726515004 | 0.000147261616 | 321.015571 | 7.6005965 | 0.670228814 | 0.000146058437 | 321.885925
146 | 8760 | 10.6584498 | 0.73864828 | 0.000144811521 | 320.753511 | 8.42786764 | 0.679370168 | 0.000146943589 | 321.765176
148 | 8880 | 11.3302136 | 0.749776847 | 0.00014162767 | 320.47735 | 9.21586943 | 0.688147821 | 0.000147728651 | 321.640216
150 | 9000 | 11.7809293 | 0.759865055 | 0.000137750826 | 320.18731 | 9.94165412 | 0.696609693 | 0.000148421535 | 321.510607
152 | 9120 | 11.9875887 | 0.76888059 | 0.000133230622 | 319.883623 | 10.5791939 | 0.704806279 | 0.000149020345 | 321.375729
154 | 9240 | 11.9396424 | 0.776794571 | 0.000128124933 | 319.566533 | 11.0980945 | 0.712797773 | 0.000149510561 | 321.234619
156 | 9360 | 11.6395379 | 0.783581649 | 0.000122499124 | 319.236294 | 11.4625119 | 0.720663916 | 0.000149858884 | 321.085663
158 | 9480 | 11.1025949 | 0.789220081 | 0.000116425224 | 318.89317 | 11.6309082 | 0.728519214 | 0.00015000119 | 320.926007
160 | 9600 | 10.3562232 | 0.793691807 | 0.000109980995 | 318.537436 | 11.5567049 | 0.736530278 | 0.000149819553 | 320.750576
162 | 9720 | 9.43852349 | 0.796982501 | 0.000103248944 | 318.169376 | 11.19394 | 0.744944044 | 0.000149098933 | 320.550085
164 | 9840 | 8.39634234 | 0.799081624 | 9.63152595e-05 | 317.789287 | 10.5079667 | 0.754096305 | 0.000147447641 | 320.307878
166 | 9960 | 7.2828809 | 0.79998245 | 8.9268714e-05 | 317.397471 | 9.49501305 | 0.764339431 | 0.000144168289 | 319.99549
168 | 10080 | 6.154979 | 0.799682094 | 8.21995237e-05 | 316.994244 | 8.20595673 | 0.775741368 | 0.000138115443 | 319.56887
170 | 10200 | 5.07021361 | 0.798181519 | 7.51981951e-05 | 316.579927 | 6.75880979 | 0.787303145 | 0.000127863412 | 318.978187
172 | 10320 | 4.08395969 | 0.795485531 | 6.83543659e-05 | 316.154853 | 5.31949821 | 0.796329863 | 0.000112851259 | 318.206624
174 | 10440 | 3.24656341 | 0.791602766 | 6.17556571e-05 | 315.719363 | 4.05106167 | 0.799811772 | 9.51340873e-05 | 317.323317
176 | 10560 | 2.60077204 | 0.786545661 | 5.54865517e-05 | 315.273805 | 3.0658119 | 0.79741207 | 7.85384044e-05 | 316.457826
178 | 10680 | 2.17955186 | 0.780330417 | 4.96273128e-05 | 314.818535 | 2.40908757 | 0.791345251 | 6.54208682e-05 | 315.700469
180 | 10800 | 2.00440526 | 0.772976943 | 4.42529558e-05 | 314.35392 | 2.07342277 | 0.783811216 | 5.58748669e-05 | 315.067596
182 | 10920 | 2.0842731 | 0.764508794 | 3.94322883e-05 | 313.88033 | 2.0224665 | 0.775950002 | 4.90567055e-05 | 314.537012
184 | 11040 | 2.41507829 | 0.754953095 | 3.5227029e-05 | 313.398145 | 2.20976956 | 0.768151922 | 4.41173502e-05 | 314.080323
186 | 11160 | 2.97993395 | 0.744340457 | 3.16910177e-05 | 312.907752 | 2.58936028 | 0.760478356 | 4.04405032e-05 | 313.674551
188 | 11280 | 3.75000539 | 0.732704876 | 2.88695257e-05 | 312.409543 | 3.12006924 | 0.752882229 | 3.76188213e-05 | 313.303426
190 | 11400 | 4.68598211 | 0.720083623 | 2.67986765e-05 | 311.903917 | 3.76656642 | 0.745294558 | 3.5388401e-05 | 312.955896
192 | 11520 | 5.7400845 | 0.706517128 | 2.55049829e-05 | 311.391279 | 4.4988544 | 0.737652304 | 3.35768348e-05 | 312.624485
194 | 11640 | 6.85850288 | 0.692048849 | 2.50050081e-05 | 310.87204 | 5.29117465 | 0.72990505 | 3.20695074e-05 | 312.30408
196 | 11760 | 7.98414439 | 0.676725132 | 2.53051533e-05 | 310.346616 | 6.12083094 | 0.722014313 | 3.07887747e-05 | 311.991108
198 | 11880 | 9.05954743 | 0.660595063 | 2.64015756e-05 | 309.815428 | 6.96703097 | 0.71395089 | 2.96812934e-05 | 311.682991
200 | 12000 | 10.029815 | 0.643710313 | 2.82802377e-05 | 309.2789 | 7.80990781 | 0.705691498 | 2.87103817e-05 | 311.377772
202 | 12120 | 10.8454169 | 0.626124967 | 3.09170871e-05 | 308.737464 | 8.62943394 | 0.697215458 | 2.7851479e-05 | 311.073852
204 | 12240 | 11.4647186 | 0.607895358 | 3.42783645e-05 | 308.191552 | 9.40414223 | 0.688502034 | 2.70898296e-05 | 310.769818
206 | 12360 | 11.8561059 | 0.589079879 | 3.83210355e-05 | 307.641602 | 10.1104979 | 0.679523649 | 2.64198373e-05 | 310.464164
208 | 12480 | 11.9995993 | 0.569738804 | 4.2993342e-05 | 307.088054 | 10.7214382 | 0.670239211 | 2.5846186e-05 | 310.155071
210 | 12600 | 11.887874 | 0.549934086 | 4.82354649e-05 | 306.531352 | 11.2053118 | 0.660580733 | 2.53873362e-05 | 309.839993
212 | 12720 | 11.526633 | 0.529729166 | 5.39802894e-05 | 305.971941 | 11.5248341 | 0.650430836 | 2.50828463e-05 | 309.515018
214 | 12840 | 10.9343172 | 0.509188768 | 6.01542649e-05 | 305.41027 | 11.6370593 | 0.639580973 | 2.5007535e-05 | 309.173702
216 | 12960 | 10.1411628 | 0.488378688 | 6.66783464e-05 | 304.846788 | 11.494823 | 0.627658917 | 2.52984096e-05 | 308.805124
218 | 13080 | 9.1876588 | 0.467365586 | 7.34690063e-05 | 304.281948 | 11.0536992 | 0.613995713 | 2.62053491e-05 | 308.390385
220 | 13200 | 8.12247949 | 0.446216775 | 8.04393043e-05 | 303.716201 | 10.2845784 | 0.597428136 | 2.81823357e-05 | 307.897705
222 | 13320 | 7 | 0.425 | 8.75e-05 | 303.15 | 9.1952658 | 0.576068799 | 3.20284356e-05 | 307.277319
224 | 13440 | 5.87752051 | 0.403783225 | 9.45606957e-05 | 302.583799 | 7.85302541 | 0.5473361 | 3.90001042e-05 | 306.46429
226 | 13560 | 4.8123412 | 0.382634414 | 0.000101530994 | 302.018052 | 6.3915273 | 0.509154407 | 5.04669481e-05 | 305.411688
228 | 13680 | 3.85883719 | 0.361621312 | 0.000108321654 | 301.453212 | 4.98097384 | 0.462830735 | 6.64658599e-05 | 304.161084
230 | 13800 | 3.06568284 | 0.340811232 | 0.000114845735 | 300.88973 | 3.77543364 | 0.414709898 | 8.42548891e-05 | 302.87538
232 | 13920 | 2.47336697 | 0.320270834 | 0.000121019711 | 300.328059 | 2.8704901 | 0.37189926 | 0.000100099568 | 301.72962
234 | 14040 | 2.11212605 | 0.300065914 | 0.000126764535 | 299.768648 | 2.29620901 | 0.337234311 | 0.000112272273 | 300.792039
236 | 14160 | 2.00040065 | 0.280261196 | 0.000132006658 | 299.211946 | 2.03574875 | 0.309861078 | 0.00012104827 | 300.040476
238 | 14280 | 2.14389412 | 0.260920121 | 0.000136678965 | 298.658398 | 2.04880435 | 0.28786221 | 0.000127325466 | 299.426295
240 | 14400 | 2.53528142 | 0.242104642 | 0.000140721636 | 298.108448 | 2.28834609 | 0.269574154 | 0.000131900727 | 298.906825
242 | 14520 | 3.15458306 | 0.223875033 | 0.000144082913 | 297.562536 | 2.70935039 | 0.253832621 | 0.000135332281 | 298.451754
244 | 14640 | 3.97018502 | 0.206289687 | 0.000146719762 | 297.0211 | 3.27210958 | 0.239875538 | 0.000137985722 | 298.040931
246 | 14760 | 4.94045257 | 0.189404937 | 0.000148598424 | 296.484572 | 3.94270346 | 0.227211532 | 0.000140098011 | 297.661146
248 | 14880 | 6.01585561 | 0.173274868 | 0.000149694847 | 295.953384 | 4.69230248 | 0.215521338 | 0.000141824524 | 297.303664
250 | 15000 | 7.14149712 | 0.157951151 | 0.000149994992 | 295.42796 | 5.49602303 | 0.204593817 | 0.000143269065 | 296.96259
252 | 15120 | 8.2599155 | 0.143482872 | 0.000149495017 | 294.908721 | 6.33176221 | 0.194285402 | 0.000144502337 | 296.63382
254 | 15240 | 9.31401789 | 0.129916377 | 0.000148201324 | 294.396083 | 7.17904626 | 0.184496828 | 0.000145572811 | 296.314443
256 | 15360 | 10.2499946 | 0.117295124 | 0.000146130474 | 293.890457 | 8.01801515 | 0.175154927 | 0.000146513811 | 296.002244
258 | 15480 | 11.0200661 | 0.105659543 | 0.000143308982 | 293.392248 | 8.82836354 | 0.16620253 | 0.00014734729 | 295.695426
260 | 15600 | 11.5849217 | 0.095046905 | 0.000139772971 | 292.901855 | 9.588325 | 0.157589968 | 0.000148085772 | 295.392356
262 | 15720 | 11.9157269 | 0.0854912065 | 0.000135567712 | 292.41967 | 10.2735403 | 0.149266703 | 0.000148732719 | 295.091275
264 | 15840 | 11.9955947 | 0.077023057 | 0.000130747044 | 291.94608 | 10.8559136 | 0.141181712 | 0.000149280091 | 294.790288
266 | 15960 | 11.8204481 | 0.0696695825 | 0.000125372687 | 291.481465 | 11.3024376 | 0.133265302 | 0.000149705192 | 294.486621
268 | 16080 | 11.399228 | 0.0634543385 | 0.000119513448 | 291.026195 | 11.5744466 | 0.12542222 | 0.000149961374 | 294.176147
270 | 16200 | 10.7534366 | 0.0583972343 | 0.000113244343 | 290.580637 | 11.627478 | 0.117515437 | 0.000149961497 | 293.852332
272 | 16320 | 9.91604031 | 0.0545144692 | 0.000106645634 | 290.145147 | 11.4145883 | 0.109340433 | 0.000149546425 | 293.50429
274 | 16440 | 8.92978639 | 0.051818481 | 9.98018049e-05 | 289.720073 | 10.8931886 | 0.100605342 | 0.000148425867 | 293.113979
276 | 16560 | 7.845021 | 0.0503179057 | 9.28004763e-05 | 289.305756 | 10.0412621 | 0.090945137 | 0.000146074193 | 292.652548
278 | 16680 | 6.7171191 | 0.0500175501 | 8.5731286e-05 | 288.902529 | 8.87967085 | 0.0800843196 | 0.00014158085 | 292.07889
280 | 16800 | 5.60365766 | 0.0509183763 | 7.86847405e-05 | 288.510713 | 7.49288027 | 0.0683737399 | 0.000133597084 | 291.350839
282 | 16920 | 4.56147651 | 0.0530174988 | 7.17510562e-05 | 288.130624 | 6.02767638 | 0.0576509675 | 0.000120902006 | 290.462999
284 | 17040 | 3.64377678 | 0.0563081933 | 6.50190048e-05 | 287.762564 | 4.65568821 | 0.0511304305 | 0.000104098325 | 289.4976
286 | 17160 | 2.89740507 | 0.0607799189 | 5.85747763e-05 | 287.40683 | 3.51898771 | 0.0507627125 | 8.64898703e-05 | 288.600331
288 | 17280 | 2.36046207 | 0.0664183511 | 5.25008759e-05 | 287.063706 | 2.69610245 | 0.0553230254 | 7.15018487e-05 | 287.868812
290 | 17400 | 2.06035757 | 0.0732054285 | 4.68750673e-05 | 286.733467 | 2.20310824 | 0.0623323766 | 6.02489032e-05 | 287.30807
292 | 17520 | 2.01241127 | 0.08111941 | 4.17693775e-05 | 286.416377 | 2.01526372 | 0.0701135217 | 5.21837091e-05 | 286.878367
294 | 17640 | 2.21907071 | 0.0901349447 | 3.72491744e-05 | 286.11269 | 2.0893496 | 0.0779638003 | 4.63972183e-05 | 286.538564
296 | 17760 | 2.66978638 | 0.100223153 | 3.33723297e-05 | 285.82265 | 2.37829039 | 0.0856972018 | 4.21514911e-05 | 286.258866
298 | 17880 | 3.3415502 | 0.11135172 | 3.01884787e-05 | 285.546489 | 2.83822051 | 0.0933234745 | 3.89427073e-05 | 286.019937
300 | 18000 | 4.20007007 | 0.123484996 | 2.77383839e-05 | 285.284429 | 3.43089553 | 0.100906609 | 3.6442922e-05 | 285.809576
302 | 18120 | 5.20152038 | 0.136584116 | 2.60534137e-05 | 285.036678 | 4.12373314 | 0.108514188 | 3.44392263e-05 | 285.620047
304 | 18240 | 6.29477924 | 0.150607119 | 2.51551408e-05 | 284.803436 | 4.88905328 | 0.116203249 | 3.27913928e-05 | 285.446337
306 | 18360 | 7.4240381 | 0.165509085 | 2.50550657e-05 | 284.584889 | 5.70274129 | 0.124017843 | 3.14052979e-05 | 285.285124
308 | 18480 | 8.53165073 | 0.181242279 | 2.57544697e-05 | 284.381213 | 6.54320681 | 0.131991471 | 3.0216661e-05 | 285.134128
310 | 18600 | 9.56107586 | 0.197756302 | 2.72443982e-05 | 284.19257 | 7.39023557 | 0.140149957 | 2.91811881e-05 | 284.991726
312 | 18720 | 10.4597635 | 0.214998256 | 2.95057759e-05 | 284.019112 | 8.22394414 | 0.148514606 | 2.82686683e-05 | 284.856702
314 | 18840 | 11.1818377 | 0.232912908 | 3.25096505e-05 | 283.860977 | 9.02378698 | 0.157105868 | 2.74596216e-05 | 284.728083
316 | 18960 | 11.6904379 | 0.251442873 | 3.62175634e-05 | 283.718292 | 9.76751513 | 0.165947518 | 2.67438532e-05 | 284.605018
318 | 19080 | 11.9596014 | 0.270528794 | 4.05820426e-05 | 283.591173 | 10.4298253 | 0.175072082 | 2.61206343e-05 | 284.486685
320 | 19200 | 11.9755877 | 0.290109533 | 4.55472098e-05 | 283.479719 | 10.9815293 | 0.184532073 | 2.5600902e-05 | 284.372169
322 | 19320 | 11.737581 | 0.310122366 | 5.10494962e-05 | 283.384021 | 11.3882435 | 0.194416271 | 2.52124108e-05 | 284.260346
324 | 19440 | 11.2577308 | 0.330503187 | 5.70184564e-05 | 283.304155 | 11.6098373 | 0.204881017 | 2.50099406e-05 | 284.149701
326 | 19560 | 10.5605326 | 0.35118671 | 6.33776701e-05 | 283.240186 | 11.6006968 | 0.216204081 | 2.50948488e-05 | 284.038094
328 | 19680 | 9.68157685 | 0.37210668 | 7.00457207e-05 | 283.192164 | 11.3140358 | 0.228886084 | 2.56520981e-05 | 283.922428
330 | 19800 | 8.66573229 | 0.393196082 | 7.69372375e-05 | 283.160128 | 10.7108271 | 0.243812792 | 2.70188361e-05 | 283.798467
332 | 19920 | 7.56485565 | 0.414387362 | 8.39639887e-05 | 283.144103 | 9.77735115 | 0.262491634 | 2.98024427e-05 | 283.661359
334 | 20040 | 6.43514435 | 0.435612638 | 9.10360113e-05 | 283.144103 | 8.54875645 | 0.28720181 | 3.5028986e-05 | 283.508912
336 | 20160 | 5.33426771 | 0.456803918 | 9.80627625e-05 | 283.160128 | 7.12687754 | 0.320527774 | 4.41110881e-05 | 283.350187
338 | 20280 | 4.31842315 | 0.47789332 | 0.000104954279 | 283.192164 | 5.66922121 | 0.363279931 | 5.80041146e-05 | 283.215918
340 | 20400 | 3.43946736 | 0.49881329 | 0.00011162233 | 283.240186 | 4.34497423 | 0.411509853 | 7.53906526e-05 | 283.148493
342 | 20520 | 2.74226916 | 0.519496813 | 0.000117981544 | 283.304155 | 3.28213358 | 0.457653275 | 9.25902165e-05 | 283.162916
344 | 20640 | 2.26241902 | 0.539877634 | 0.000123950504 | 283.384021 | 2.54227231 | 0.496448326 | 0.000106656507 | 283.235043
346 | 20760 | 2.02441226 | 0.559890467 | 0.00012945279 | 283.479719 | 2.12896616 | 0.527244065 | 0.000117030149 | 283.333303
348 | 20880 | 2.04039863 | 0.579471206 | 0.000134417957 | 283.591173 | 2.01100913 | 0.551692873 | 0.000124443388 | 283.439122
350 | 21000 | 2.30956206 | 0.598557127 | 0.000138782437 | 283.718292 | 2.14318527 | 0.571660562 | 0.000129785286 | 283.545389
352 | 21120 | 2.81816232 | 0.617087092 | 0.00014249035 | 283.860977 | 2.4787873 | 0.588558413 | 0.000133732636 | 283.650537
354 | 21240 | 3.54023646 | 0.635001744 | 0.000145494224 | 284.019112 | 2.97526448 | 0.603332282 | 0.000136738854 | 283.754989
356 | 21360 | 4.43892414 | 0.652243698 | 0.000147755602 | 284.19257 | 3.59583782 | 0.616593761 | 0.000139098035 | 283.859676
358 | 21480 | 5.46834927 | 0.668757721 | 0.00014924553 | 284.381213 | 4.30926435 | 0.628738744 | 0.000141001767 | 283.965526
360 | 21600 | 6.5759619 | 0.684490915 | 0.000149944934 | 284.584889 | 5.08883396 | 0.640026038 | 0.00014257671 | 284.073321
362 | 21720 | 7.70522076 | 0.699392881 | 0.000149844859 | 284.803436 | 5.9112002 | 0.65062882 | 0.000143908303 | 284.183682
364 | 21840 | 8.79847962 | 0.713415884 | 0.000148946586 | 285.036678 | 6.75520611 | 0.660666469 | 0.000145055147 | 284.297111
366 | 21960 | 9.79992993 | 0.726515004 | 0.000147261616 | 285.284429 | 7.60082601 | 0.670223777 | 0.000146057521 | 284.414013
368 | 22080 | 10.6584498 | 0.73864828 | 0.000144811521 | 285.546489 | 8.42808566 | 0.67936481 | 0.00014694272 | 284.534754
370 | 22200 | 11.3302136 | 0.749776847 | 0.00014162767 | 285.82265 | 9.2160994 | 0.688142168 | 0.000147727836 | 284.659704
372 | 22320 | 11.7809293 | 0.759865055 | 0.000137750826 | 286.11269 | 9.94193563 | 0.696603828 | 0.000148420791 | 284.789305
374 | 22440 | 11.9875887 | 0.76888059 | 0.000133230622 | 286.416377 | 10.5795277 | 0.704800131 | 0.000149019698 | 284.924172
376 | 22560 | 11.9396424 | 0.776794571 | 0.000128124933 | 286.733467 | 11.0984417 | 0.712791414 | 0.000149510071 | 285.06527
378 | 22680 | 11.6395379 | 0.783581649 | 0.000122499124 | 287.063706 | 11.4629322 | 0.720657264 | 0.000149858591 | 285.214212
380 | 22800 | 11.1025949 | 0.789220081 | 0.000116425224 | 287.40683 | 11.631267 | 0.728511402 | 0.000150001183 | 285.373832
382 | 22920 | 10.3562232 | 0.793691807 | 0.000109980995 | 287.762564 | 11.5571418 | 0.73652142 | 0.000149820017 | 285.549225
384 | 23040 | 9.43852349 | 0.796982501 | 0.000103248944 | 288.130624 | 11.1945435 | 0.744934276 | 0.000149100171 | 285.749672
386 | 23160 | 8.39634234 | 0.799081624 | 9.63152595e-05 | 288.510713 | 10.5085373 | 0.754083045 | 0.00014745055 | 285.991743
388 | 23280 | 7.2828809 | 0.79998245 | 8.9268714e-05 | 288.902529 | 9.49553199 | 0.764330416 | 0.000144171666 | 286.304206
390 | 23400 | 6.154979 | 0.799682094 | 8.21995237e-05 | 289.305756 | 8.20641803 | 0.775733024 | 0.000138120565 | 286.73077
392 | 23520 | 5.07021361 | 0.798181519 | 7.51981951e-05 | 289.720073 | 6.75928059 | 0.787296998 | 0.000127870171 | 287.321422
394 | 23640 | 4.08395969 | 0.795485531 | 6.83543659e-05 | 290.145147 | 5.3198622 | 0.796327092 | 0.000112858083 | 288.093017
396 | 23760 | 3.24656341 | 0.791602766 | 6.17556571e-05 | 290.580637 | 4.05138057 | 0.799811678 | 9.51399054e-05 | 288.976384
398 | 23880 | 2.60077204 | 0.786545661 | 5.54865517e-05 | 291.026195 | 3.06606193 | 0.797413125 | 7.85419244e-05 | 289.841988
400 | 24000 | 2.17955186 | 0.780330417 | 4.96273128e-05 | 291.481465 | 2.40925127 | 0.791346705 | 6.54232834e-05 | 290.599388
402 | 24120 | 2.00440526 | 0.772976943 | 4.42529558e-05 | 291.94608 | 2.07352613 | 0.783812837 | 5.58766352e-05 | 291.232284
404 | 24240 | 2.0842731 | 0.764508794 | 3.94322883e-05 | 292.41967 | 2.02253342 | 0.775951909 | 4.90582245e-05 | 291.762869
406 | 24360 | 2.41507829 | 0.754953095 | 3.5227029e-05 | 292.901855 | 2.20982912 | 0.768154278 | 4.41188305e-05 | 292.219546
408 | 24480 | 2.97993395 | 0.744340457 | 3.16910177e-05 | 293.392248 | 2.58941891 | 0.760480836 | 4.04417918e-05 | 292.625322
410 | 24600 | 3.75000539 | 0.732704876 | 2.88695257e-05 | 293.890457 | 3.12013609 | 0.752884944 | 3.76200193e-05 | 292.996445
412 | 24720 | 4.68598211 | 0.720083623 | 2.67986765e-05 | 294.396083 | 3.76661949 | 0.74529762 | 3.53895396e-05 | 293.343967
414 | 24840 | 5.7400845 | 0.706517128 | 2.55049829e-05 | 294.908721 | 4.49891065 | 0.737655889 | 3.35779833e-05 | 293.675362
416 | 24960 | 6.85850288 | 0.692048849 | 2.50050081e-05 | 295.42796 | 5.29124094 | 0.729909174 | 3.20706573e-05 | 293.995751
418 | 25080 | 7.98414439 | 0.676725132 | 2.53051533e-05 | 295.953384 | 6.12090529 | 0.722019009 | 3.07899135e-05 | 294.308707
420 | 25200 | 9.05954743 | 0.660595063 | 2.64015756e-05 | 296.484572 | 6.9671349 | 0.713956146 | 2.96824142e-05 | 294.616809
422 | 25320 | 10.029815 | 0.643710313 | 2.82802377e-05 | 297.0211 | 7.81001206 | 0.705697519 | 2.87114792e-05 | 294.922006
424 | 25440 | 10.8454169 | 0.626124967 | 3.09170871e-05 | 297.562536 | 8.62942424 | 0.697222716 | 2.78525298e-05 | 295.225888
426 | 25560 | 11.4647186 | 0.607895358 | 3.42783645e-05 | 298.108448 | 9.40414947 | 0.688510129 | 2.70908116e-05 | 295.5299
428 | 25680 | 11.8561059 | 0.589079879 | 3.83210355e-05 | 298.658398 | 10.1105507 | 0.679532565 | 2.64207216e-05 | 295.835532
430 | 25800 | 11.9995993 | 0.569738804 | 4.2993342e-05 | 299.211946 | 10.7215097 | 0.670249184 | 2.58469338e-05 | 296.144598
432 | 25920 | 11.887874 | 0.549934086 | 4.82354649e-05 | 299.768648 | 11.2053799 | 0.660592034 | 2.53878932e-05 | 296.459639
434 | 26040 | 11.526633 | 0.529729166 | 5.39802894e-05 | 300.328059 | 11.5248959 | 0.650443704 | 2.50831327e-05 | 296.784573
436 | 26160 | 10.9343172 | 0.509188768 | 6.01542649e-05 | 300.88973 | 11.637095 | 0.63959516 | 2.50074369e-05 | 297.125856
438 | 26280 | 10.1411628 | 0.488378688 | 6.66783464e-05 | 301.453212 | 11.4948617 | 0.627674512 | 2.5297795e-05 | 297.494399
440 | 26400 | 9.1876588 | 0.467365586 | 7.34690063e-05 | 302.018052 | 11.0537423 | 0.614013388 | 2.6203993e-05 | 297.909085
442 | 26520 | 8.12247949 | 0.446216775 | 8.04393043e-05 | 302.583799 | 10.2846226 | 0.597447714 | 2.81799849e-05 | 298.401722
444 | 26640 | 7 | 0.425 | 8.75e-05 | 303.15 | 9.1952747 | 0.576092261 | 3.20244785e-05 | 299.02201
446 | 26760 | 7 | 0.425 | 8.75e-05 | 303.15 | 8.11481179 | 0.549102044 | 3.83175892e-05 | 299.786078
448 | 26880 | 7 | 0.425 | 8.75e-05 | 303.15 | 7.39000447 | 0.518180703 | 4.6651094e-05 | 300.641109
450 | 27000 | 7 | 0.425 | 8.75e-05 | 303.15 | 7.04130602 | 0.48537377 | 5.62703373e-05 | 301.53218
452 | 27120 | 7 | 0.425 | 8.75e-05 | 303.15 | 6.99976009 | 0.453677152 | 6.61524099e-05 | 302.383561
454 | 27240 | 7 | 0.425 | 8.75e-05 | 303.15 | 6.99976009 | 0.433900445 | 7.54493777e-05 | 302.912434
456 | 27360 | 7 | 0.425 | 8.75e-05 | 303.15 | 6.99976009 | 0.425873673 | 8.37043563e-05 | 303.126693
458 | 27480 | 7 | 0.425 | 8.75e-05 | 303.15 | 6.99976009 | 0.425 | 8.75e-05 | 303.15